## Sheet1
section | sample_no | location | R | W | D | sigma_x_post | FWHM_post | sigma_x_pre | FWHM_pre | diff_sigma_x
AA5052 | 1 | 1 | 1400 | 60 | 10 | 13 | 2.55 | -15 | 2.5 | 28
AA5052 | 2 | 1 | 1400 | 60 | 15 | 16 | 2.51 | 2 | 2.47 | 14
AA5052 | 3 | 1 | 1400 | 60 | 20 | 19 | 2.47 | 9 | 2.48 | 10
AA5052 | 4 | 1 | 1400 | 70 | 10 | 20 | 2.45 | 10 | 2.48 | 10
AA5052 | 5 | 1 | 1400 | 70 | 15 | 6 | 2.47 | 0 | 2.49 | 6
AA5052 | 6 | 1 | 1400 | 70 | 20 | 14 | 2.6 | -1 | 2.49 | 15
AA5052 | 7 | 1 | 1400 | 80 | 10 | 18 | 2.44 | -45 | 2.53 | 63
AA5052 | 8 | 1 | 1400 | 80 | 15 | 12 | 2.44 | -2 | 2.49 | 14
AA5052 | 9 | 1 | 1400 | 80 | 20 | 19 | 2.44 | -7 | 2.48 | 26
AA5052 | 10 | 1 | 1500 | 60 | 10 | 10 | 2.47 | -13 | 2.48 | 23
AA5052 | 11 | 1 | 1500 | 60 | 15 | 9 | 2.45 | -14 | 2.49 | 23
AA5052 | 12 | 1 | 1500 | 60 | 20 | 13 | 2.47 | -10 | 2.48 | 23
AA5052 | 13 | 1 | 1500 | 70 | 10 | 10 | 2.51 | -13 | 2.48 | 23
AA5052 | 14 | 1 | 1500 | 70 | 15 | 7 | 2.47 | -18 | 2.48 | 25
AA5052 | 15 | 1 | 1500 | 70 | 20 | 14 | 2.45 | -11 | 2.48 | 25
AA5052 | 16 | 1 | 1500 | 80 | 10 | 21 | 2.45 | -19 | 2.49 | 40
AA5052 | 17 | 1 | 1500 | 80 | 15 | 9 | 2.47 | -13 | 2.47 | 22
AA5052 | 18 | 1 | 1500 | 80 | 20 | 19 | 2.45 | -12 | 2.49 | 31
AA5052 | 19 | 1 | 1600 | 60 | 10 | 9 | 2.51 | -32 | 2.5 | 41
AA5052 | 20 | 1 | 1600 | 60 | 15 | 8 | 2.45 | -11 | 2.49 | 19
AA5052 | 21 | 1 | 1600 | 60 | 20 | 33 | 2.51 | -11 | 2.49 | 44
AA5052 | 22 | 1 | 1600 | 70 | 10 | 18 | 2.46 | -12 | 2.48 | 30
AA5052 | 23 | 1 | 1600 | 70 | 15 | -1 | 2.49 | -12 | 2.5 | 11
AA5052 | 24 | 1 | 1600 | 70 | 20 | 3 | 2.49 | -6 | 2.49 | 9
AA5052 | 25 | 1 | 1600 | 80 | 10 | 24 | 2.54 | -23 | 2.49 | 47
AA5052 | 26 | 1 | 1600 | 80 | 15 | 13 | 2.46 | -8 | 2.48 | 21
AA5052 | 27 | 1 | 1600 | 80 | 20 | 2 | 2.47 | -11 | 2.48 | 13
AA5052 | 28 | 1 | 1400 | 60 | 10 | 28 | 2.57 | -3 | 2.48 | 31
AA5052 | 29 | 1 | 1400 | 60 | 15 | 17 | 2.6 | -25 | 2.48 | 42
AA5052 | 30 | 1 | 1400 | 60 | 20 | 20 | 2.53 | -25 | 2.5 | 45
AA5052 | 31 | 1 | 1400 | 70 | 10 | 20 | 2.49 | -17 | 2.49 | 37
AA5052 | 32 | 1 | 1400 | 70 | 15 | 14 | 2.48 | -5 | 2.49 | 19
AA5052 | 33 | 1 | 1400 | 70 | 20 | 21 | 2.52 | -5 | 2.48 | 26
AA5052 | 34 | 1 | 1400 | 80 | 10 | 40 | 2.58 | -5 | 2.47 | 45
AA5052 | 35 | 1 | 1400 | 80 | 15 | 10 | 2.47 | -16 | 2.5 | 26
AA5052 | 36 | 1 | 1400 | 80 | 20 | 9 | 2.55 | -22 | 2.49 | 31
AA5052 | 37 | 1 | 1500 | 60 | 10 | 18 | 2.67 | -41 | 2.5 | 59
AA5052 | 38 | 1 | 1500 | 60 | 15 | 4 | 2.54 | -19 | 2.5 | 23
AA5052 | 39 | 1 | 1500 | 60 | 20 | 17 | 2.52 | -24 | 2.5 | 41
AA5052 | 40 | 1 | 1500 | 70 | 10 | 9 | 2.46 | -1 | 2.49 | 10
AA5052 | 41 | 1 | 1500 | 70 | 15 | 9 | 2.5 | -8 | 2.5 | 17
AA5052 | 42 | 1 | 1500 | 70 | 20 | 14 | 2.47 | -11 | 2.47 | 25
AA5052 | 43 | 1 | 1500 | 80 | 10 | 11 | 2.44 | -14 | 2.49 | 25
AA5052 | 44 | 1 | 1500 | 80 | 15 | 22 | 2.47 | 17 | 2.46 | 5
AA5052 | 45 | 1 | 1500 | 80 | 20 | 18 | 2.47 | -2 | 2.47 | 20
AA5052 | 46 | 1 | 1600 | 60 | 10 | 9 | 2.46 | -20 | 2.49 | 29
AA5052 | 47 | 1 | 1600 | 60 | 10 | 0 | 0 | -16 | 2.49 | 16
AA5052 | 47 | 1 | 1600 | 60 | 15 | 6 | 2.57 | 0 | 0 | 6
AA5052 | 48 | 1 | 1600 | 60 | 15 | 0 | 0 | -10 | 2.51 | 10
AA5052 | 48 | 1 | 1600 | 60 | 20 | 54 | 2.53 | 0 | 0 | 54
AA5052 | 49 | 1 | 1600 | 60 | 20 | 0 | 0 | -9 | 2.49 | 9
AA5052 | 49 | 1 | 1600 | 70 | 10 | 13 | 2.47 | 0 | 0 | 13
AA5052 | 50 | 1 | 1600 | 70 | 10 | 0 | 0 | -1 | 2.51 | 1
AA5052 | 50 | 1 | 1600 | 70 | 15 | 15 | 2.58 | 0 | 0 | 15
AA5052 | 51 | 1 | 1600 | 70 | 15 | 0 | 0 | 9 | 2.49 | -9
AA5052 | 51 | 1 | 1600 | 70 | 20 | 10 | 2.51 | 0 | 0 | 10
AA5052 | 52 | 1 | 1600 | 80 | 10 | 13 | 2.45 | -41 | 2.51 | 54
AA5052 | 53 | 1 | 1600 | 80 | 15 | 18 | 2.44 | -1 | 2.48 | 19
AA5052 | 54 | 1 | 1600 | 80 | 20 | 4 | 2.56 | -39 | 2.53 | 43
AA6061 | 1 | 1 | 1400 | 60 | 10 | 32 | 2.62 | -19 | 2.98 | 51
AA6061 | 2 | 1 | 1400 | 60 | 15 | 41 | 2.78 | 62 | 2.78 | -21
AA6061 | 3 | 1 | 1400 | 60 | 20 | 69 | 2.79 | 34 | 2.77 | 35
AA6061 | 4 | 1 | 1400 | 70 | 10 | 23 | 2.67 | 33 | 2.74 | -10
AA6061 | 5 | 1 | 1400 | 70 | 15 | 49 | 2.66 | 8 | 2.85 | 41
AA6061 | 6 | 1 | 1400 | 70 | 20 | 23 | 2.57 | 40 | 2.69 | -17
AA6061 | 7 | 1 | 1400 | 80 | 10 | 22 | 2.59 | -2 | 2.95 | 24
AA6061 | 8 | 1 | 1400 | 80 | 15 | 43 | 2.48 | 79 | 2.82 | -36
AA6061 | 9 | 1 | 1400 | 80 | 20 | 34 | 2.66 | 38 | 2.75 | -4
AA6061 | 10 | 1 | 1500 | 60 | 10 | 7 | 2.78 | 90 | 2.72 | -83
AA6061 | 11 | 1 | 1500 | 60 | 15 | 11 | 2.76 | 44 | 2.89 | -33
AA6061 | 12 | 1 | 1500 | 60 | 20 | -4 | 2.63 | 52 | 2.74 | -56
AA6061 | 13 | 1 | 1500 | 70 | 10 | 47 | 2.82 | 120 | 2.89 | -73
AA6061 | 14 | 1 | 1500 | 70 | 15 | 46 | 2.7 | 36 | 2.49 | 10
AA6061 | 15 | 1 | 1500 | 70 | 20 | 25 | 2.71 | 10 | 2.82 | 15
AA6061 | 16 | 1 | 1500 | 80 | 10 | 14 | 2.61 | -23 | 2.84 | 37
AA6061 | 17 | 1 | 1500 | 80 | 15 | 21 | 2.71 | -55 | 2.77 | 76
AA6061 | 18 | 1 | 1500 | 80 | 20 | 11 | 2.71 | 25 | 2.74 | -14
AA6061 | 19 | 1 | 1600 | 60 | 10 | 4 | 2.69 | 51 | 2.75 | -47
AA6061 | 20 | 1 | 1600 | 60 | 15 | 16 | 2.68 | 147 | 2.82 | -131
AA6061 | 21 | 1 | 1600 | 60 | 20 | 5 | 2.72 | 18 | 2.85 | -13
AA6061 | 22 | 1 | 1600 | 70 | 10 | -14 | 2.68 | 116 | 2.81 | -130
AA6061 | 23 | 1 | 1600 | 70 | 15 | 31 | 2.74 | 38 | 2.88 | -7
AA6061 | 24 | 1 | 1600 | 70 | 20 | 30 | 2.69 | 78 | 2.81 | -48
AA6061 | 25 | 1 | 1600 | 80 | 10 | 27 | 2.78 | -38 | 2.81 | 65
AA6061 | 26 | 1 | 1600 | 80 | 15 | 24 | 2.69 | 84 | 2.66 | -60
AA6061 | 27 | 1 | 1600 | 80 | 20 | -36 | 2.56 | 35 | 2.73 | -71
AA6061 | 28 | 1 | 1400 | 60 | 10 | 17 | 2.63 | 47 | 2.94 | -30
AA6061 | 29 | 1 | 1400 | 60 | 15 | 24 | 2.63 | 29 | 2.66 | -5
AA6061 | 30 | 1 | 1400 | 60 | 20 | -26 | 2.53 | -2 | 2.71 | -24
AA6061 | 31 | 1 | 1400 | 70 | 10 | 18 | 2.84 | 59 | 2.79 | -41
AA6061 | 32 | 1 | 1400 | 70 | 15 | 36 | 2.6 | 49 | 2.87 | -13
AA6061 | 33 | 1 | 1400 | 70 | 20 | 7 | 2.71 | 68 | 2.87 | -61
AA6061 | 34 | 1 | 1400 | 80 | 10 | 46 | 2.75 | 49 | 2.83 | -3
AA6061 | 35 | 1 | 1400 | 80 | 15 | 33 | 2.71 | 85 | 2.86 | -52
AA6061 | 36 | 1 | 1400 | 80 | 20 | 38 | 2.67 | 6 | 2.82 | 32
AA6061 | 37 | 1 | 1500 | 60 | 10 | 9 | 2.69 | 92 | 2.85 | -83
AA6061 | 38 | 1 | 1500 | 60 | 15 | 19 | 2.73 | 84 | 2.67 | -65
AA6061 | 39 | 1 | 1500 | 60 | 20 | -1 | 2.65 | 54 | 2.81 | -55
AA6061 | 40 | 1 | 1500 | 70 | 10 | 35 | 2.76 | 62 | 2.84 | -27
AA6061 | 41 | 1 | 1500 | 70 | 15 | 38 | 2.83 | 38 | 2.8 | 0
AA6061 | 42 | 1 | 1500 | 70 | 20 | 27 | 2.68 | 100 | 2.9 | -73
AA6061 | 43 | 1 | 1500 | 80 | 10 | 13 | 2.75 | 161 | 2.73 | -148
AA6061 | 44 | 1 | 1500 | 80 | 15 | 42 | 2.44 | 5 | 2.74 | 37
AA6061 | 45 | 1 | 1500 | 80 | 20 | 41 | 2.59 | 35 | 2.66 | 6
AA6061 | 46 | 1 | 1600 | 60 | 10 | 43 | 2.53 | 29 | 2.56 | 14
AA6061 | 47 | 1 | 1600 | 60 | 10 | 0 | 0 | 11 | 2.84 | -11
AA6061 | 47 | 1 | 1600 | 60 | 15 | 32 | 2.64 | 0 | 0 | 32
AA6061 | 48 | 1 | 1600 | 60 | 15 | 0 | 0 | 2 | 2.72 | -2
AA6061 | 48 | 1 | 1600 | 60 | 20 | 34 | 2.56 | 0 | 0 | 34
AA6061 | 49 | 1 | 1600 | 60 | 20 | 0 | 0 | 81 | 2.85 | -81
AA6061 | 49 | 1 | 1600 | 70 | 10 | 32 | 2.62 | 0 | 0 | 32
AA6061 | 50 | 1 | 1600 | 70 | 10 | 0 | 0 | 10 | 2.79 | -10
AA6061 | 50 | 1 | 1600 | 70 | 15 | 18 | 2.67 | 0 | 0 | 18
AA6061 | 51 | 1 | 1600 | 70 | 15 | 0 | 0 | 87 | 2.58 | -87
AA6061 | 51 | 1 | 1600 | 70 | 20 | 8 | 2.6 | 0 | 0 | 8
AA6061 | 52 | 1 | 1600 | 80 | 10 | -4 | 2.68 | 44 | 2.87 | -48
AA6061 | 53 | 1 | 1600 | 80 | 15 | 36 | 2.69 | 127 | 2.82 | -91
AA6061 | 54 | 1 | 1600 | 80 | 20 | 21 | 2.61 | 105 | 2.65 | -84
Center | 1 | 1 | 1400 | 60 | 10 | 12 | 2.64 | 0 | 0 | 12
Center | 2 | 1 | 1400 | 60 | 15 | 17 | 2.57 | 0 | 0 | 17
Center | 3 | 1 | 1400 | 60 | 20 | 12 | 2.53 | 0 | 0 | 12
Center | 4 | 1 | 1400 | 70 | 10 | 20 | 2.5 | 0 | 0 | 20
Center | 5 | 1 | 1400 | 70 | 15 | 14 | 2.56 | 0 | 0 | 14
Center | 6 | 1 | 1400 | 70 | 20 | 11 | 2.52 | 0 | 0 | 11
Center | 7 | 1 | 1400 | 80 | 10 | 12 | 2.49 | 0 | 0 | 12
Center | 8 | 1 | 1400 | 80 | 15 | 18 | 2.5 | 0 | 0 | 18
Center | 9 | 1 | 1400 | 80 | 20 | 17 | 2.45 | 0 | 0 | 17
Center | 10 | 1 | 1500 | 60 | 10 | 11 | 2.48 | 0 | 0 | 11
Center | 11 | 1 | 1500 | 60 | 15 | 13 | 2.46 | 0 | 0 | 13
Center | 12 | 1 | 1500 | 60 | 20 | 17 | 2.48 | 0 | 0 | 17
Center | 13 | 1 | 1500 | 70 | 10 | 8 | 2.48 | 0 | 0 | 8
Center | 14 | 1 | 1500 | 70 | 15 | 20 | 2.49 | 0 | 0 | 20
Center | 15 | 1 | 1500 | 70 | 20 | 17 | 2.46 | 0 | 0 | 17
Center | 16 | 1 | 1500 | 80 | 10 | 19 | 2.51 | 0 | 0 | 19
Center | 17 | 1 | 1500 | 80 | 15 | 12 | 2.53 | 0 | 0 | 12
Center | 18 | 1 | 1500 | 80 | 20 | 12 | 2.48 | 0 | 0 | 12
Center | 19 | 1 | 1600 | 60 | 10 | 12 | 2.45 | 0 | 0 | 12
Center | 20 | 1 | 1600 | 60 | 15 | 7 | 2.44 | 0 | 0 | 7
Center | 21 | 1 | 1600 | 60 | 20 | 12 | 2.46 | 0 | 0 | 12
Center | 22 | 1 | 1600 | 70 | 10 | 17 | 2.48 | 0 | 0 | 17
Center | 23 | 1 | 1600 | 70 | 15 | 13 | 2.45 | 0 | 0 | 13
Center | 24 | 1 | 1600 | 70 | 20 | 14 | 2.46 | 0 | 0 | 14
Center | 25 | 1 | 1600 | 80 | 10 | 9 | 2.49 | 0 | 0 | 9
Center | 26 | 1 | 1600 | 80 | 15 | 18 | 2.49 | 0 | 0 | 18
Center | 27 | 1 | 1600 | 80 | 20 | 13 | 2.49 | 0 | 0 | 13
Center | 28 | 1 | 1400 | 60 | 10 | 10 | 2.54 | 0 | 0 | 10
Center | 29 | 1 | 1400 | 60 | 15 | 4 | 2.57 | 0 | 0 | 4
Center | 30 | 1 | 1400 | 60 | 20 | 17 | 2.58 | 0 | 0 | 17
Center | 31 | 1 | 1400 | 70 | 10 | 26 | 2.51 | 0 | 0 | 26
Center | 32 | 1 | 1400 | 70 | 15 | 23 | 2.58 | 0 | 0 | 23
Center | 33 | 1 | 1400 | 70 | 20 | 29 | 2.62 | 0 | 0 | 29
Center | 34 | 1 | 1400 | 80 | 10 | 17 | 2.41 | 0 | 0 | 17
Center | 35 | 1 | 1400 | 80 | 15 | 20 | 2.65 | 0 | 0 | 20
Center | 36 | 1 | 1400 | 80 | 20 | 19 | 2.56 | 0 | 0 | 19
Center | 37 | 1 | 1500 | 60 | 10 | 9 | 2.49 | 0 | 0 | 9
Center | 38 | 1 | 1500 | 60 | 15 | 11 | 2.6 | 0 | 0 | 11
Center | 39 | 1 | 1500 | 60 | 20 | 17 | 2.57 | 0 | 0 | 17
Center | 40 | 1 | 1500 | 70 | 10 | 14 | 2.5 | 0 | 0 | 14
Center | 41 | 1 | 1500 | 70 | 15 | 17 | 2.44 | 0 | 0 | 17
Center | 42 | 1 | 1500 | 70 | 20 | 18 | 2.54 | 0 | 0 | 18
Center | 43 | 1 | 1500 | 80 | 10 | 15 | 2.48 | 0 | 0 | 15
Center | 44 | 1 | 1500 | 80 | 15 | 14 | 2.6 | 0 | 0 | 14
Center | 45 | 1 | 1500 | 80 | 20 | 26 | 2.6 | 0 | 0 | 26
Center | 46 | 1 | 1600 | 60 | 10 | 6 | 2.6 | 0 | 0 | 6
Center | 47 | 1 | 1600 | 60 | 15 | 2 | 2.56 | 0 | 0 | 2
Center | 48 | 1 | 1600 | 60 | 20 | 16 | 2.51 | 0 | 0 | 16
Center | 49 | 1 | 1600 | 70 | 10 | 7 | 2.49 | 0 | 0 | 7
Center | 50 | 1 | 1600 | 70 | 15 | 14 | 2.47 | 0 | 0 | 14
Center | 51 | 1 | 1600 | 70 | 20 | 10 | 2.54 | 0 | 0 | 10
Center | 52 | 1 | 1600 | 80 | 10 | 7 | 2.5 | 0 | 0 | 7
Center | 53 | 1 | 1600 | 80 | 15 | 15 | 2.45 | 0 | 0 | 15
Center | 54 | 1 | 1600 | 80 | 20 | 18 | 2.58 | 0 | 0 | 18
AA5052 | 1 | 2 | 1400 | 60 | 10 | 8 | 2.64 | -4 | 2.49 | 12
AA5052 | 2 | 2 | 1400 | 60 | 15 | 15 | 2.48 | 5 | 2.48 | 10
AA5052 | 3 | 2 | 1400 | 60 | 20 | 23 | 2.45 | 9 | 2.48 | 14
AA5052 | 4 | 2 | 1400 | 70 | 10 | 27 | 2.44 | -9 | 2.5 | 36
AA5052 | 5 | 2 | 1400 | 70 | 15 | 11 | 2.46 | -3 | 2.49 | 14
AA5052 | 6 | 2 | 1400 | 70 | 20 | 8 | 2.58 | -3 | 2.49 | 11
AA5052 | 7 | 2 | 1400 | 80 | 10 | 21 | 2.43 | -24 | 2.5 | 45
AA5052 | 8 | 2 | 1400 | 80 | 15 | 15 | 2.44 | 4 | 2.48 | 11
AA5052 | 9 | 2 | 1400 | 80 | 20 | 34 | 2.47 | -6 | 2.48 | 40
AA5052 | 10 | 2 | 1500 | 60 | 10 | 18 | 2.47 | -12 | 2.48 | 30
AA5052 | 11 | 2 | 1500 | 60 | 15 | 12 | 2.44 | -22 | 2.49 | 34
AA5052 | 12 | 2 | 1500 | 60 | 20 | 14 | 2.48 | -13 | 2.48 | 27
AA5052 | 13 | 2 | 1500 | 70 | 10 | 14 | 2.45 | -12 | 2.48 | 26
AA5052 | 14 | 2 | 1500 | 70 | 15 | 43 | 2.5 | -36 | 2.49 | 79
AA5052 | 15 | 2 | 1500 | 70 | 20 | 25 | 2.46 | -12 | 2.49 | 37
AA5052 | 16 | 2 | 1500 | 80 | 10 | 34 | 2.48 | -14 | 2.48 | 48
AA5052 | 17 | 2 | 1500 | 80 | 15 | 21 | 2.46 | -19 | 2.49 | 40
AA5052 | 18 | 2 | 1500 | 80 | 20 | 15 | 2.44 | -6 | 2.49 | 21
AA5052 | 19 | 2 | 1600 | 60 | 10 | 21 | 2.45 | -16 | 2.49 | 37
AA5052 | 20 | 2 | 1600 | 60 | 15 | 22 | 2.44 | -13 | 2.49 | 35
AA5052 | 21 | 2 | 1600 | 60 | 20 | 14 | 2.48 | -21 | 2.5 | 35
AA5052 | 22 | 2 | 1600 | 70 | 10 | 15 | 2.47 | -12 | 2.48 | 27
AA5052 | 23 | 2 | 1600 | 70 | 15 | 15 | 2.47 | -10 | 2.49 | 25
AA5052 | 24 | 2 | 1600 | 70 | 20 | 17 | 2.45 | -4 | 2.48 | 21
AA5052 | 25 | 2 | 1600 | 80 | 10 | 23 | 2.43 | -13 | 2.49 | 36
AA5052 | 26 | 2 | 1600 | 80 | 15 | 19 | 2.44 | -18 | 2.48 | 37
AA5052 | 27 | 2 | 1600 | 80 | 20 | 12 | 2.51 | -9 | 2.47 | 21
AA5052 | 28 | 2 | 1400 | 60 | 10 | -9 | 2.5 | -14 | 2.48 | 5
AA5052 | 29 | 2 | 1400 | 60 | 15 | -1 | 2.57 | -15 | 2.49 | 14
AA5052 | 30 | 2 | 1400 | 60 | 20 | -20 | 2.53 | -14 | 2.49 | -6
AA5052 | 31 | 2 | 1400 | 70 | 10 | 16 | 2.5 | -6 | 2.49 | 22
AA5052 | 32 | 2 | 1400 | 70 | 15 | 10 | 2.46 | -12 | 2.49 | 22
AA5052 | 33 | 2 | 1400 | 70 | 20 | 19 | 2.54 | 1 | 2.48 | 18
AA5052 | 34 | 2 | 1400 | 80 | 10 | 21 | 2.5 | 0 | 2.48 | 21
AA5052 | 35 | 2 | 1400 | 80 | 15 | 7 | 2.49 | -20 | 2.49 | 27
AA5052 | 36 | 2 | 1400 | 80 | 20 | 22 | 2.51 | -16 | 2.49 | 38
AA5052 | 37 | 2 | 1500 | 60 | 10 | -27 | 2.59 | -14 | 2.49 | -13
AA5052 | 38 | 2 | 1500 | 60 | 15 | 12 | 2.56 | -12 | 2.49 | 24
AA5052 | 39 | 2 | 1500 | 60 | 20 | 16 | 2.6 | -25 | 2.49 | 41
AA5052 | 40 | 2 | 1500 | 70 | 10 | 11 | 2.47 | 1 | 2.49 | 10
AA5052 | 41 | 2 | 1500 | 70 | 15 | 10 | 2.49 | -14 | 2.5 | 24
AA5052 | 42 | 2 | 1500 | 70 | 20 | 29 | 2.53 | -17 | 2.47 | 46
AA5052 | 43 | 2 | 1500 | 80 | 10 | 13 | 2.46 | -16 | 2.49 | 29
AA5052 | 44 | 2 | 1500 | 80 | 15 | 14 | 2.53 | 12 | 2.47 | 2
AA5052 | 45 | 2 | 1500 | 80 | 20 | 15 | 2.5 | 6 | 2.48 | 9
AA5052 | 46 | 2 | 1600 | 60 | 10 | 17 | 2.52 | -34 | 2.5 | 51
AA5052 | 47 | 2 | 1600 | 60 | 15 | 17 | 2.48 | -12 | 2.48 | 29
AA5052 | 48 | 2 | 1600 | 60 | 20 | 34 | 2.54 | -2 | 2.47 | 36
AA5052 | 49 | 2 | 1600 | 70 | 10 | 17 | 2.51 | -31 | 2.48 | 48
AA5052 | 50 | 2 | 1600 | 70 | 15 | 4 | 2.6 | 3 | 2.49 | 1
AA5052 | 51 | 2 | 1600 | 70 | 20 | -21 | 2.54 | -11 | 2.51 | -10
AA5052 | 52 | 2 | 1600 | 80 | 10 | 20 | 2.45 | 6 | 2.48 | 14
AA5052 | 53 | 2 | 1600 | 80 | 15 | 48 | 2.46 | 1 | 2.47 | 47
AA5052 | 54 | 2 | 1600 | 80 | 20 | 32 | 2.49 | -31 | 2.52 | 63
AA6061 | 1 | 2 | 1400 | 60 | 10 | 28 | 2.71 | -79 | 2.82 | 107
AA6061 | 2 | 2 | 1400 | 60 | 15 | 29 | 2.68 | 57 | 2.8 | -28
AA6061 | 3 | 2 | 1400 | 60 | 20 | 19 | 2.71 | -18 | 2.89 | 37
AA6061 | 4 | 2 | 1400 | 70 | 10 | 13 | 2.65 | 4 | 2.82 | 9
AA6061 | 5 | 2 | 1400 | 70 | 15 | 21 | 2.69 | -29 | 2.63 | 50
AA6061 | 6 | 2 | 1400 | 70 | 20 | 28 | 2.64 | 131 | 2.74 | -103
AA6061 | 7 | 2 | 1400 | 80 | 10 | 37 | 2.55 | -24 | 2.65 | 61
AA6061 | 8 | 2 | 1400 | 80 | 15 | 42 | 2.6 | 143 | 2.91 | -101
AA6061 | 9 | 2 | 1400 | 80 | 20 | 53 | 2.53 | -33 | 2.8 | 86
AA6061 | 10 | 2 | 1500 | 60 | 10 | 22 | 2.77 | 68 | 2.81 | -46
AA6061 | 11 | 2 | 1500 | 60 | 15 | 24 | 2.75 | -85 | 2.8 | 109
AA6061 | 12 | 2 | 1500 | 60 | 20 | 13 | 2.66 | 20 | 2.69 | -7
AA6061 | 13 | 2 | 1500 | 70 | 10 | 51 | 2.68 | 59 | 2.81 | -8
AA6061 | 14 | 2 | 1500 | 70 | 15 | 35 | 2.65 | -48 | 2.47 | 83
AA6061 | 15 | 2 | 1500 | 70 | 20 | 26 | 2.67 | 101 | 2.89 | -75
AA6061 | 16 | 2 | 1500 | 80 | 10 | 8 | 2.64 | 111 | 2.94 | -103
AA6061 | 17 | 2 | 1500 | 80 | 15 | 22 | 2.71 | 75 | 2.82 | -53
AA6061 | 18 | 2 | 1500 | 80 | 20 | 22 | 2.6 | 60 | 2.73 | -38
AA6061 | 19 | 2 | 1600 | 60 | 10 | 17 | 2.7 | 68 | 2.8 | -51
AA6061 | 20 | 2 | 1600 | 60 | 15 | 20 | 2.66 | 18 | 2.81 | 2
AA6061 | 21 | 2 | 1600 | 60 | 20 | 27 | 2.69 | 11 | 2.81 | 16
AA6061 | 22 | 2 | 1600 | 70 | 10 | 21 | 2.59 | -29 | 2.62 | 50
AA6061 | 23 | 2 | 1600 | 70 | 15 | -3 | 2.63 | 29 | 2.97 | -32
AA6061 | 24 | 2 | 1600 | 70 | 20 | 18 | 2.83 | 42 | 2.75 | -24
AA6061 | 25 | 2 | 1600 | 80 | 10 | 68 | 2.85 | -5 | 2.72 | 73
AA6061 | 26 | 2 | 1600 | 80 | 15 | 21 | 2.7 | -55 | 2.72 | 76
AA6061 | 27 | 2 | 1600 | 80 | 20 | 9 | 2.63 | 118 | 2.87 | -109
AA6061 | 28 | 2 | 1400 | 60 | 10 | 30 | 2.59 | 26 | 2.85 | 4
AA6061 | 29 | 2 | 1400 | 60 | 15 | 16 | 2.63 | 95 | 2.63 | -79
AA6061 | 30 | 2 | 1400 | 60 | 20 | 7 | 2.64 | 53 | 2.86 | -46
AA6061 | 31 | 2 | 1400 | 70 | 10 | 13 | 2.74 | 62 | 2.75 | -49
AA6061 | 32 | 2 | 1400 | 70 | 15 | 34 | 2.75 | 11 | 2.71 | 23
AA6061 | 33 | 2 | 1400 | 70 | 20 | 17 | 2.77 | 20 | 2.92 | -3
AA6061 | 34 | 2 | 1400 | 80 | 10 | 22 | 2.73 | 62 | 2.78 | -40
AA6061 | 35 | 2 | 1400 | 80 | 15 | 20 | 2.7 | 18 | 2.63 | 2
AA6061 | 36 | 2 | 1400 | 80 | 20 | 27 | 2.67 | 8 | 2.93 | 19
AA6061 | 37 | 2 | 1500 | 60 | 10 | 1 | 2.63 | 35 | 2.98 | -34
AA6061 | 38 | 2 | 1500 | 60 | 15 | 45 | 2.65 | 111 | 2.81 | -66
AA6061 | 39 | 2 | 1500 | 60 | 20 | 18 | 2.62 | -37 | 2.8 | 55
AA6061 | 40 | 2 | 1500 | 70 | 10 | 25 | 2.61 | 67 | 2.72 | -42
AA6061 | 41 | 2 | 1500 | 70 | 15 | 25 | 2.74 | 119 | 2.74 | -94
AA6061 | 42 | 2 | 1500 | 70 | 20 | 26 | 2.68 | 62 | 2.87 | -36
AA6061 | 43 | 2 | 1500 | 80 | 10 | 35 | 2.73 | 11 | 2.82 | 24
AA6061 | 44 | 2 | 1500 | 80 | 15 | 18 | 2.42 | 147 | 2.82 | -129
AA6061 | 45 | 2 | 1500 | 80 | 20 | 38 | 2.59 | 26 | 2.9 | 12
AA6061 | 46 | 2 | 1600 | 60 | 10 | 6 | 2.67 | 44 | 2.63 | -38
AA6061 | 47 | 2 | 1600 | 60 | 15 | 22 | 2.79 | 57 | 2.87 | -35
AA6061 | 48 | 2 | 1600 | 60 | 20 | 23 | 2.6 | 48 | 2.81 | -25
AA6061 | 49 | 2 | 1600 | 70 | 10 | 26 | 2.66 | -52 | 2.73 | 78
AA6061 | 50 | 2 | 1600 | 70 | 15 | 21 | 2.62 | 47 | 2.81 | -26
AA6061 | 51 | 2 | 1600 | 70 | 20 | 13 | 2.58 | -62 | 2.68 | 75
AA6061 | 52 | 2 | 1600 | 80 | 10 | 10 | 2.65 | 29 | 2.78 | -19
AA6061 | 53 | 2 | 1600 | 80 | 15 | 44 | 2.65 | 42 | 2.87 | 2
AA6061 | 54 | 2 | 1600 | 80 | 20 | 26 | 2.53 | -72 | 2.72 | 98
Center | 1 | 2 | 1400 | 60 | 10 | 26 | 2.56 | 0 | 0 | 26
Center | 2 | 2 | 1400 | 60 | 15 | 25 | 2.52 | 0 | 0 | 25
Center | 3 | 2 | 1400 | 60 | 20 | 28 | 2.6 | 0 | 0 | 28
Center | 4 | 2 | 1400 | 70 | 10 | 24 | 2.58 | 0 | 0 | 24
Center | 5 | 2 | 1400 | 70 | 15 | 4 | 2.48 | 0 | 0 | 4
Center | 6 | 2 | 1400 | 70 | 20 | 12 | 2.56 | 0 | 0 | 12
Center | 7 | 2 | 1400 | 80 | 10 | 15 | 2.48 | 0 | 0 | 15
Center | 8 | 2 | 1400 | 80 | 15 | 15 | 2.5 | 0 | 0 | 15
Center | 9 | 2 | 1400 | 80 | 20 | 21 | 2.47 | 0 | 0 | 21
Center | 10 | 2 | 1500 | 60 | 10 | 18 | 2.54 | 0 | 0 | 18
Center | 11 | 2 | 1500 | 60 | 15 | 9 | 2.44 | 0 | 0 | 9
Center | 12 | 2 | 1500 | 60 | 20 | 10 | 2.46 | 0 | 0 | 10
Center | 13 | 2 | 1500 | 70 | 10 | 17 | 2.49 | 0 | 0 | 17
Center | 14 | 2 | 1500 | 70 | 15 | 18 | 2.51 | 0 | 0 | 18
Center | 15 | 2 | 1500 | 70 | 20 | 22 | 2.53 | 0 | 0 | 22
Center | 16 | 2 | 1500 | 80 | 10 | 18 | 2.45 | 0 | 0 | 18
Center | 17 | 2 | 1500 | 80 | 15 | 25 | 2.52 | 0 | 0 | 25
Center | 18 | 2 | 1500 | 80 | 20 | 9 | 2.56 | 0 | 0 | 9
Center | 19 | 2 | 1600 | 60 | 10 | 14 | 2.46 | 0 | 0 | 14
Center | 20 | 2 | 1600 | 60 | 15 | 14 | 2.45 | 0 | 0 | 14
Center | 21 | 2 | 1600 | 60 | 20 | 13 | 2.47 | 0 | 0 | 13
Center | 22 | 2 | 1600 | 70 | 10 | 20 | 2.46 | 0 | 0 | 20
Center | 23 | 2 | 1600 | 70 | 15 | 23 | 2.46 | 0 | 0 | 23
Center | 24 | 2 | 1600 | 70 | 20 | 13 | 2.45 | 0 | 0 | 13
Center | 25 | 2 | 1600 | 80 | 10 | 17 | 2.46 | 0 | 0 | 17
Center | 26 | 2 | 1600 | 80 | 15 | 18 | 2.48 | 0 | 0 | 18
Center | 27 | 2 | 1600 | 80 | 20 | 7 | 2.49 | 0 | 0 | 7
Center | 28 | 2 | 1400 | 60 | 10 | 13 | 2.56 | 0 | 0 | 13
Center | 29 | 2 | 1400 | 60 | 15 | 6 | 2.54 | 0 | 0 | 6
Center | 30 | 2 | 1400 | 60 | 20 | 10 | 2.5 | 0 | 0 | 10
Center | 31 | 2 | 1400 | 70 | 10 | 14 | 2.62 | 0 | 0 | 14
Center | 32 | 2 | 1400 | 70 | 15 | 25 | 2.59 | 0 | 0 | 25
Center | 33 | 2 | 1400 | 70 | 20 | 12 | 2.52 | 0 | 0 | 12
Center | 34 | 2 | 1400 | 80 | 10 | 10 | 2.51 | 0 | 0 | 10
Center | 35 | 2 | 1400 | 80 | 15 | 16 | 2.53 | 0 | 0 | 16
Center | 36 | 2 | 1400 | 80 | 20 | 27 | 2.54 | 0 | 0 | 27
Center | 37 | 2 | 1500 | 60 | 10 | 8 | 2.55 | 0 | 0 | 8
Center | 38 | 2 | 1500 | 60 | 15 | -16 | 2.54 | 0 | 0 | -16
Center | 39 | 2 | 1500 | 60 | 20 | 8 | 2.57 | 0 | 0 | 8
Center | 40 | 2 | 1500 | 70 | 10 | 4 | 2.49 | 0 | 0 | 4
Center | 41 | 2 | 1500 | 70 | 15 | 16 | 2.48 | 0 | 0 | 16
Center | 42 | 2 | 1500 | 70 | 20 | 8 | 2.5 | 0 | 0 | 8
Center | 43 | 2 | 1500 | 80 | 10 | 16 | 2.46 | 0 | 0 | 16
Center | 44 | 2 | 1500 | 80 | 15 | 6 | 2.46 | 0 | 0 | 6
Center | 45 | 2 | 1500 | 80 | 20 | 5 | 2.48 | 0 | 0 | 5
Center | 46 | 2 | 1600 | 60 | 10 | 9 | 2.57 | 0 | 0 | 9
Center | 47 | 2 | 1600 | 60 | 15 | 5 | 2.56 | 0 | 0 | 5
Center | 48 | 2 | 1600 | 60 | 20 | 14 | 2.47 | 0 | 0 | 14
Center | 49 | 2 | 1600 | 70 | 10 | 7 | 2.45 | 0 | 0 | 7
Center | 50 | 2 | 1600 | 70 | 15 | 5 | 2.46 | 0 | 0 | 5
Center | 51 | 2 | 1600 | 70 | 20 | 2 | 2.52 | 0 | 0 | 2
Center | 52 | 2 | 1600 | 80 | 10 | 7 | 2.49 | 0 | 0 | 7
Center | 53 | 2 | 1600 | 80 | 15 | 15 | 2.46 | 0 | 0 | 15
Center | 54 | 2 | 1600 | 80 | 20 | 16 | 2.48 | 0 | 0 | 16
AA5052 | 1 | 3 | 1400 | 60 | 10 | 34 | 2.52 | 1 | 2.48 | 33
AA5052 | 2 | 3 | 1400 | 60 | 15 | 23 | 2.5 | -3 | 2.48 | 26
AA5052 | 3 | 3 | 1400 | 60 | 20 | 26 | 2.49 | 12 | 2.48 | 14
AA5052 | 4 | 3 | 1400 | 70 | 10 | 30 | 2.46 | 8 | 2.47 | 22
AA5052 | 5 | 3 | 1400 | 70 | 15 | 15 | 2.46 | 7 | 2.48 | 8
AA5052 | 6 | 3 | 1400 | 70 | 20 | -31 | 2.74 | -18 | 2.5 | -13
AA5052 | 7 | 3 | 1400 | 80 | 10 | 19 | 2.43 | -5 | 2.49 | 24
AA5052 | 8 | 3 | 1400 | 80 | 15 | 14 | 2.43 | 1 | 2.49 | 13
AA5052 | 9 | 3 | 1400 | 80 | 20 | 29 | 2.46 | -3 | 2.48 | 32
AA5052 | 10 | 3 | 1500 | 60 | 10 | 13 | 2.5 | -9 | 2.49 | 22
AA5052 | 11 | 3 | 1500 | 60 | 15 | 13 | 2.42 | -10 | 2.48 | 23
AA5052 | 12 | 3 | 1500 | 60 | 20 | 26 | 2.47 | -19 | 2.47 | 45
AA5052 | 13 | 3 | 1500 | 70 | 10 | 19 | 2.46 | -9 | 2.48 | 28
AA5052 | 14 | 3 | 1500 | 70 | 15 | 28 | 2.45 | -17 | 2.47 | 45
AA5052 | 15 | 3 | 1500 | 70 | 20 | 32 | 2.48 | -24 | 2.5 | 56
AA5052 | 16 | 3 | 1500 | 80 | 10 | 36 | 2.46 | -20 | 2.48 | 56
AA5052 | 17 | 3 | 1500 | 80 | 15 | 30 | 2.44 | -16 | 2.48 | 46
AA5052 | 18 | 3 | 1500 | 80 | 20 | 13 | 2.43 | -14 | 2.49 | 27
AA5052 | 19 | 3 | 1600 | 60 | 10 | 24 | 2.46 | -32 | 2.5 | 56
AA5052 | 20 | 3 | 1600 | 60 | 15 | 26 | 2.44 | -5 | 2.49 | 31
AA5052 | 21 | 3 | 1600 | 60 | 20 | 5 | 2.44 | -14 | 2.48 | 19
AA5052 | 22 | 3 | 1600 | 70 | 10 | 23 | 2.45 | -14 | 2.49 | 37
AA5052 | 23 | 3 | 1600 | 70 | 15 | 27 | 2.46 | -17 | 2.48 | 44
AA5052 | 24 | 3 | 1600 | 70 | 20 | 27 | 2.47 | -27 | 2.49 | 54
AA5052 | 25 | 3 | 1600 | 80 | 10 | 36 | 2.44 | -7 | 2.48 | 43
AA5052 | 26 | 3 | 1600 | 80 | 15 | 21 | 2.45 | -12 | 2.49 | 33
AA5052 | 27 | 3 | 1600 | 80 | 20 | 4 | 2.53 | -14 | 2.49 | 18
AA5052 | 28 | 3 | 1400 | 60 | 10 | 13 | 2.65 | -16 | 2.49 | 29
AA5052 | 29 | 3 | 1400 | 60 | 15 | -12 | 2.53 | -16 | 2.49 | 4
AA5052 | 30 | 3 | 1400 | 60 | 20 | 22 | 2.53 | -20 | 2.49 | 42
AA5052 | 31 | 3 | 1400 | 70 | 10 | 28 | 2.56 | -10 | 2.49 | 38
AA5052 | 32 | 3 | 1400 | 70 | 15 | -6 | 2.6 | -20 | 2.49 | 14
AA5052 | 33 | 3 | 1400 | 70 | 20 | 12 | 2.49 | -5 | 2.47 | 17
AA5052 | 34 | 3 | 1400 | 80 | 10 | 8 | 2.58 | 0 | 2.48 | 8
AA5052 | 35 | 3 | 1400 | 80 | 15 | 22 | 2.51 | -16 | 2.49 | 38
AA5052 | 36 | 3 | 1400 | 80 | 20 | 15 | 2.52 | -5 | 2.48 | 20
AA5052 | 37 | 3 | 1500 | 60 | 10 | -6 | 2.54 | -18 | 2.49 | 12
AA5052 | 38 | 3 | 1500 | 60 | 15 | 11 | 2.51 | -14 | 2.49 | 25
AA5052 | 39 | 3 | 1500 | 60 | 20 | 18 | 2.49 | -18 | 2.49 | 36
AA5052 | 40 | 3 | 1500 | 70 | 10 | -16 | 2.46 | -5 | 2.49 | -11
AA5052 | 41 | 3 | 1500 | 70 | 15 | 4 | 2.52 | -16 | 2.48 | 20
AA5052 | 42 | 3 | 1500 | 70 | 20 | 17 | 2.5 | -25 | 2.47 | 42
AA5052 | 43 | 3 | 1500 | 80 | 10 | 16 | 2.45 | -18 | 2.49 | 34
AA5052 | 44 | 3 | 1500 | 80 | 15 | 22 | 2.46 | 23 | 2.48 | -1
AA5052 | 45 | 3 | 1500 | 80 | 20 | 6 | 2.55 | 5 | 2.46 | 1
AA5052 | 46 | 3 | 1600 | 60 | 10 | 5 | 2.56 | -70 | 2.5 | 75
AA5052 | 47 | 3 | 1600 | 60 | 15 | 2 | 2.49 | -5 | 2.49 | 7
AA5052 | 48 | 3 | 1600 | 60 | 20 | 22 | 2.44 | -3 | 2.5 | 25
AA5052 | 49 | 3 | 1600 | 70 | 10 | 20 | 2.46 | -6 | 2.49 | 26
AA5052 | 50 | 3 | 1600 | 70 | 15 | 4 | 2.48 | 0 | 2.55 | 4
AA5052 | 51 | 3 | 1600 | 70 | 20 | -1 | 2.59 | -9 | 2.5 | 8
AA5052 | 52 | 3 | 1600 | 80 | 10 | 32 | 2.47 | 5 | 2.48 | 27
AA5052 | 53 | 3 | 1600 | 80 | 15 | 27 | 2.45 | -8 | 2.48 | 35
AA5052 | 54 | 3 | 1600 | 80 | 20 | -5 | 2.53 | -14 | 2.5 | 9
AA6061 | 1 | 3 | 1400 | 60 | 10 | 41 | 2.68 | 32 | 2.76 | 9
AA6061 | 2 | 3 | 1400 | 60 | 15 | 29 | 2.65 | 92 | 2.85 | -63
AA6061 | 3 | 3 | 1400 | 60 | 20 | 49 | 2.72 | 47 | 2.86 | 2
AA6061 | 4 | 3 | 1400 | 70 | 10 | 50 | 2.47 | 46 | 2.86 | 4
AA6061 | 5 | 3 | 1400 | 70 | 15 | 27 | 2.73 | -17 | 2.5 | 44
AA6061 | 6 | 3 | 1400 | 70 | 20 | 35 | 2.59 | 46 | 2.72 | -11
AA6061 | 7 | 3 | 1400 | 80 | 10 | 32 | 2.53 | 62 | 2.89 | -30
AA6061 | 8 | 3 | 1400 | 80 | 15 | 48 | 2.53 | 102 | 2.81 | -54
AA6061 | 9 | 3 | 1400 | 80 | 20 | 29 | 2.55 | 59 | 2.76 | -30
AA6061 | 10 | 3 | 1500 | 60 | 10 | 25 | 2.71 | 67 | 2.79 | -42
AA6061 | 11 | 3 | 1500 | 60 | 15 | 23 | 2.67 | 76 | 2.73 | -53
AA6061 | 12 | 3 | 1500 | 60 | 20 | 20 | 2.65 | 19 | 2.8 | 1
AA6061 | 13 | 3 | 1500 | 70 | 10 | 26 | 2.72 | 26 | 2.69 | 0
AA6061 | 14 | 3 | 1500 | 70 | 15 | 23 | 2.63 | -78 | 2.66 | 101
AA6061 | 15 | 3 | 1500 | 70 | 20 | 45 | 2.63 | -13 | 2.88 | 58
AA6061 | 16 | 3 | 1500 | 80 | 10 | 21 | 2.63 | 48 | 2.9 | -27
AA6061 | 17 | 3 | 1500 | 80 | 15 | 29 | 2.7 | 53 | 2.78 | -24
AA6061 | 18 | 3 | 1500 | 80 | 20 | 42 | 2.49 | 41 | 2.66 | 1
AA6061 | 19 | 3 | 1600 | 60 | 10 | 38 | 2.67 | 48 | 2.83 | -10
AA6061 | 20 | 3 | 1600 | 60 | 15 | 16 | 2.65 | 74 | 2.88 | -58
AA6061 | 21 | 3 | 1600 | 60 | 20 | 32 | 2.74 | 79 | 2.81 | -47
AA6061 | 22 | 3 | 1600 | 70 | 10 | 17 | 2.76 | 62 | 2.73 | -45
AA6061 | 23 | 3 | 1600 | 70 | 15 | 20 | 2.66 | 44 | 2.83 | -24
AA6061 | 24 | 3 | 1600 | 70 | 20 | 11 | 2.77 | 4 | 2.76 | 7
AA6061 | 25 | 3 | 1600 | 80 | 10 | 5 | 2.73 | -51 | 2.73 | 56
AA6061 | 26 | 3 | 1600 | 80 | 15 | -9 | 2.77 | -29 | 2.63 | 20
AA6061 | 27 | 3 | 1600 | 80 | 20 | 5 | 2.69 | 95 | 2.72 | -90
AA6061 | 28 | 3 | 1400 | 60 | 10 | 34 | 2.6 | 135 | 2.73 | -101
AA6061 | 29 | 3 | 1400 | 60 | 15 | -44 | 2.6 | 83 | 2.45 | -127
AA6061 | 30 | 3 | 1400 | 60 | 20 | -9 | 2.46 | 108 | 2.82 | -117
AA6061 | 31 | 3 | 1400 | 70 | 10 | 21 | 2.71 | 26 | 2.81 | -5
AA6061 | 32 | 3 | 1400 | 70 | 15 | 81 | 2.76 | 108 | 2.95 | -27
AA6061 | 33 | 3 | 1400 | 70 | 20 | 9 | 2.71 | 100 | 2.72 | -91
AA6061 | 34 | 3 | 1400 | 80 | 10 | 55 | 2.49 | -9 | 2.77 | 64
AA6061 | 35 | 3 | 1400 | 80 | 15 | 25 | 2.73 | 94 | 2.85 | -69
AA6061 | 36 | 3 | 1400 | 80 | 20 | 24 | 2.63 | 68 | 2.85 | -44
AA6061 | 37 | 3 | 1500 | 60 | 10 | 3 | 2.59 | 103 | 2.88 | -100
AA6061 | 38 | 3 | 1500 | 60 | 15 | 47 | 2.39 | 49 | 2.6 | -2
AA6061 | 39 | 3 | 1500 | 60 | 20 | -56 | 2.62 | 36 | 2.73 | -92
AA6061 | 40 | 3 | 1500 | 70 | 10 | 37 | 2.75 | 76 | 2.77 | -39
AA6061 | 41 | 3 | 1500 | 70 | 15 | 12 | 2.63 | 105 | 3.02 | -93
AA6061 | 42 | 3 | 1500 | 70 | 20 | 41 | 2.69 | 40 | 2.71 | 1
AA6061 | 43 | 3 | 1500 | 80 | 10 | 27 | 2.72 | 80 | 2.74 | -53
AA6061 | 44 | 3 | 1500 | 80 | 15 | 52 | 2.51 | -5 | 2.86 | 57
AA6061 | 45 | 3 | 1500 | 80 | 20 | 25 | 2.59 | -48 | 2.76 | 73
AA6061 | 46 | 3 | 1600 | 60 | 10 | 22 | 2.58 | 41 | 2.63 | -19
AA6061 | 47 | 3 | 1600 | 60 | 15 | -3 | 2.62 | 59 | 2.75 | -62
AA6061 | 48 | 3 | 1600 | 60 | 20 | 36 | 2.63 | 43 | 2.77 | -7
AA6061 | 49 | 3 | 1600 | 70 | 10 | 21 | 2.63 | 101 | 2.83 | -80
AA6061 | 50 | 3 | 1600 | 70 | 15 | -1 | 2.61 | 35 | 2.71 | -36
AA6061 | 51 | 3 | 1600 | 70 | 20 | 7 | 2.64 | -23 | 2.62 | 30
AA6061 | 52 | 3 | 1600 | 80 | 10 | 36 | 2.49 | 2 | 2.79 | 34
AA6061 | 53 | 3 | 1600 | 80 | 15 | 28 | 2.63 | 46 | 2.87 | -18
AA6061 | 54 | 3 | 1600 | 80 | 20 | 17 | 2.56 | 25 | 2.7 | -8
Center | 1 | 3 | 1400 | 60 | 10 | 29 | 2.76 | 0 | 0 | 29
Center | 2 | 3 | 1400 | 60 | 15 | 23 | 2.58 | 0 | 0 | 23
Center | 3 | 3 | 1400 | 60 | 20 | 21 | 2.6 | 0 | 0 | 21
Center | 4 | 3 | 1400 | 70 | 10 | 29 | 2.49 | 0 | 0 | 29
Center | 5 | 3 | 1400 | 70 | 15 | 8 | 2.45 | 0 | 0 | 8
Center | 6 | 3 | 1400 | 70 | 20 | 13 | 2.55 | 0 | 0 | 13
Center | 7 | 3 | 1400 | 80 | 10 | 17 | 2.45 | 0 | 0 | 17
Center | 8 | 3 | 1400 | 80 | 15 | 14 | 2.47 | 0 | 0 | 14
Center | 9 | 3 | 1400 | 80 | 20 | 18 | 2.47 | 0 | 0 | 18
Center | 10 | 3 | 1500 | 60 | 10 | 9 | 2.48 | 0 | 0 | 9
Center | 11 | 3 | 1500 | 60 | 15 | 8 | 2.44 | 0 | 0 | 8
Center | 12 | 3 | 1500 | 60 | 20 | 23 | 2.46 | 0 | 0 | 23
Center | 13 | 3 | 1500 | 70 | 10 | 14 | 2.5 | 0 | 0 | 14
Center | 14 | 3 | 1500 | 70 | 15 | 27 | 2.47 | 0 | 0 | 27
Center | 15 | 3 | 1500 | 70 | 20 | 24 | 2.66 | 0 | 0 | 24
Center | 16 | 3 | 1500 | 80 | 10 | 19 | 2.52 | 0 | 0 | 19
Center | 17 | 3 | 1500 | 80 | 15 | 21 | 2.5 | 0 | 0 | 21
Center | 18 | 3 | 1500 | 80 | 20 | 7 | 2.46 | 0 | 0 | 7
Center | 19 | 3 | 1600 | 60 | 10 | 21 | 2.43 | 0 | 0 | 21
Center | 20 | 3 | 1600 | 60 | 15 | 11 | 2.46 | 0 | 0 | 11
Center | 21 | 3 | 1600 | 60 | 20 | 17 | 2.43 | 0 | 0 | 17
Center | 22 | 3 | 1600 | 70 | 10 | 17 | 2.48 | 0 | 0 | 17
Center | 23 | 3 | 1600 | 70 | 15 | 18 | 2.46 | 0 | 0 | 18
Center | 24 | 3 | 1600 | 70 | 20 | 20 | 2.45 | 0 | 0 | 20
Center | 25 | 3 | 1600 | 80 | 10 | 16 | 2.45 | 0 | 0 | 16
Center | 26 | 3 | 1600 | 80 | 15 | 20 | 2.47 | 0 | 0 | 20
Center | 27 | 3 | 1600 | 80 | 20 | 15 | 2.48 | 0 | 0 | 15
Center | 28 | 3 | 1400 | 60 | 10 | 8 | 2.54 | 0 | 0 | 8
Center | 29 | 3 | 1400 | 60 | 15 | 9 | 2.59 | 0 | 0 | 9
Center | 30 | 3 | 1400 | 60 | 20 | 15 | 2.51 | 0 | 0 | 15
Center | 31 | 3 | 1400 | 70 | 10 | 4 | 2.54 | 0 | 0 | 4
Center | 32 | 3 | 1400 | 70 | 15 | 9 | 2.52 | 0 | 0 | 9
Center | 33 | 3 | 1400 | 70 | 20 | 13 | 2.53 | 0 | 0 | 13
Center | 34 | 3 | 1400 | 80 | 10 | 8 | 2.62 | 0 | 0 | 8
Center | 35 | 3 | 1400 | 80 | 15 | 2 | 2.51 | 0 | 0 | 2
Center | 36 | 3 | 1400 | 80 | 20 | 31 | 2.5 | 0 | 0 | 31
Center | 37 | 3 | 1500 | 60 | 10 | 5 | 2.58 | 0 | 0 | 5
Center | 38 | 3 | 1500 | 60 | 15 | 11 | 2.59 | 0 | 0 | 11
Center | 39 | 3 | 1500 | 60 | 20 | 8 | 2.46 | 0 | 0 | 8
Center | 40 | 3 | 1500 | 70 | 10 | 6 | 2.48 | 0 | 0 | 6
Center | 41 | 3 | 1500 | 70 | 15 | 4 | 2.44 | 0 | 0 | 4
Center | 42 | 3 | 1500 | 70 | 20 | 6 | 2.57 | 0 | 0 | 6
Center | 43 | 3 | 1500 | 80 | 10 | 18 | 2.44 | 0 | 0 | 18
Center | 44 | 3 | 1500 | 80 | 15 | 13 | 2.5 | 0 | 0 | 13
Center | 45 | 3 | 1500 | 80 | 20 | 10 | 2.5 | 0 | 0 | 10
Center | 46 | 3 | 1600 | 60 | 10 | 10 | 2.47 | 0 | 0 | 10
Center | 47 | 3 | 1600 | 60 | 10 | 11 | 2.52 | 0 | 0 | 11
Center | 48 | 3 | 1600 | 60 | 15 | 17 | 2.46 | 0 | 0 | 17
Center | 49 | 3 | 1600 | 60 | 21 | 5 | 2.5 | 0 | 0 | 5
Center | 50 | 3 | 1600 | 70 | 15 | 3 | 2.6 | 0 | 0 | 3
Center | 51 | 3 | 1600 | 70 | 20 | 3 | 2.56 | 0 | 0 | 3
Center | 52 | 3 | 1600 | 80 | 10 | 22 | 2.53 | 0 | 0 | 22
Center | 53 | 3 | 1600 | 80 | 15 | 12 | 2.45 | 0 | 0 | 12
Center | 54 | 3 | 1600 | 80 | 20 | 11 | 2.47 | 0 | 0 | 11
AA5052 | 1 | 4 | 1400 | 60 | 10 | 39 | 2.49 | -3 | 2.48 | 42
AA5052 | 2 | 4 | 1400 | 60 | 15 | 24 | 2.56 | -3 | 2.48 | 27
AA5052 | 3 | 4 | 1400 | 60 | 20 | 27 | 2.47 | 2 | 2.48 | 25
AA5052 | 4 | 4 | 1400 | 70 | 10 | 20 | 2.44 | 9 | 2.47 | 11
AA5052 | 5 | 4 | 1400 | 70 | 15 | 9 | 2.45 | 2 | 2.49 | 7
AA5052 | 6 | 4 | 1400 | 70 | 20 | 7 | 2.62 | 8 | 2.48 | -1
AA5052 | 7 | 4 | 1400 | 80 | 10 | 14 | 2.43 | -17 | 2.49 | 31
AA5052 | 8 | 4 | 1400 | 80 | 15 | 16 | 2.45 | -15 | 2.5 | 31
AA5052 | 9 | 4 | 1400 | 80 | 20 | 27 | 2.44 | -2 | 2.48 | 29
AA5052 | 10 | 4 | 1500 | 60 | 10 | 11 | 2.49 | -9 | 2.48 | 20
AA5052 | 11 | 4 | 1500 | 60 | 15 | 18 | 2.43 | -25 | 2.49 | 43
AA5052 | 12 | 4 | 1500 | 60 | 20 | 22 | 2.44 | -17 | 2.48 | 39
AA5052 | 13 | 4 | 1500 | 70 | 10 | 25 | 2.44 | -14 | 2.48 | 39
AA5052 | 14 | 4 | 1500 | 70 | 15 | 24 | 2.44 | -7 | 2.48 | 31
AA5052 | 15 | 4 | 1500 | 70 | 20 | 35 | 2.47 | -12 | 2.49 | 47
AA5052 | 16 | 4 | 1500 | 80 | 10 | 34 | 2.49 | -10 | 2.49 | 44
AA5052 | 17 | 4 | 1500 | 80 | 15 | 29 | 2.44 | -17 | 2.49 | 46
AA5052 | 18 | 4 | 1500 | 80 | 20 | 16 | 2.43 | -19 | 2.49 | 35
AA5052 | 19 | 4 | 1600 | 60 | 10 | 23 | 2.45 | -13 | 2.49 | 36
AA5052 | 20 | 4 | 1600 | 60 | 15 | 22 | 2.42 | -11 | 2.48 | 33
AA5052 | 21 | 4 | 1600 | 60 | 20 | 23 | 2.43 | -21 | 2.5 | 44
AA5052 | 22 | 4 | 1600 | 70 | 10 | 40 | 2.44 | -21 | 2.49 | 61
AA5052 | 23 | 4 | 1600 | 70 | 15 | 34 | 2.45 | -26 | 2.5 | 60
AA5052 | 24 | 4 | 1600 | 70 | 20 | 17 | 2.51 | -34 | 2.51 | 51
AA5052 | 25 | 4 | 1600 | 80 | 10 | 46 | 2.53 | -16 | 2.49 | 62
AA5052 | 26 | 4 | 1600 | 80 | 15 | 15 | 2.42 | -17 | 2.48 | 32
AA5052 | 27 | 4 | 1600 | 80 | 20 | 21 | 2.45 | -11 | 2.49 | 32
AA5052 | 28 | 4 | 1400 | 60 | 10 | 12 | 2.59 | -9 | 2.48 | 21
AA5052 | 29 | 4 | 1400 | 60 | 15 | -2 | 2.52 | -17 | 2.49 | 15
AA5052 | 30 | 4 | 1400 | 60 | 20 | 41 | 2.49 | -20 | 2.49 | 61
AA5052 | 31 | 4 | 1400 | 70 | 10 | 23 | 2.5 | -26 | 2.51 | 49
AA5052 | 32 | 4 | 1400 | 70 | 15 | 9 | 2.42 | -17 | 2.49 | 26
AA5052 | 33 | 4 | 1400 | 70 | 20 | 20 | 2.49 | -6 | 2.47 | 26
AA5052 | 34 | 4 | 1400 | 80 | 10 | 14 | 2.47 | -1 | 2.47 | 15
AA5052 | 35 | 4 | 1400 | 80 | 15 | 3 | 2.48 | -8 | 2.49 | 11
AA5052 | 36 | 4 | 1400 | 80 | 20 | 19 | 2.51 | -18 | 2.5 | 37
AA5052 | 37 | 4 | 1500 | 60 | 10 | 7 | 2.59 | -15 | 2.5 | 22
AA5052 | 38 | 4 | 1500 | 60 | 15 | 24 | 2.46 | -13 | 2.49 | 37
AA5052 | 39 | 4 | 1500 | 60 | 20 | 10 | 2.44 | -13 | 2.5 | 23
AA5052 | 40 | 4 | 1500 | 70 | 10 | -10 | 2.47 | 4 | 2.49 | -14
AA5052 | 41 | 4 | 1500 | 70 | 15 | -4 | 2.6 | -27 | 2.49 | 23
AA5052 | 42 | 4 | 1500 | 70 | 20 | 18 | 2.46 | -17 | 2.47 | 35
AA5052 | 43 | 4 | 1500 | 80 | 10 | 39 | 2.5 | -13 | 2.49 | 52
AA5052 | 44 | 4 | 1500 | 80 | 15 | 19 | 2.43 | 7 | 2.49 | 12
AA5052 | 45 | 4 | 1500 | 80 | 20 | 11 | 2.47 | -4 | 2.47 | 15
AA5052 | 46 | 4 | 1600 | 60 | 10 | 2 | 2.52 | -35 | 2.5 | 37
AA5052 | 47 | 4 | 1600 | 60 | 15 | 2 | 2.48 | -16 | 2.48 | 18
AA5052 | 48 | 4 | 1600 | 60 | 20 | 27 | 2.47 | -5 | 2.48 | 32
AA5052 | 49 | 4 | 1600 | 70 | 10 | 5 | 2.46 | -23 | 2.49 | 28
AA5052 | 50 | 4 | 1600 | 70 | 15 | 8 | 2.58 | 6 | 2.48 | 2
AA5052 | 51 | 4 | 1600 | 70 | 20 | 6 | 2.48 | -11 | 2.51 | 17
AA5052 | 52 | 4 | 1600 | 80 | 10 | -5 | 2.59 | -4 | 2.48 | -1
AA5052 | 53 | 4 | 1600 | 80 | 15 | 27 | 2.43 | -3 | 2.48 | 30
AA5052 | 54 | 4 | 1600 | 80 | 20 | -12 | 2.45 | -18 | 2.51 | 6
AA6061 | 1 | 4 | 1400 | 60 | 10 | 25 | 2.68 | 63 | 2.91 | -38
AA6061 | 2 | 4 | 1400 | 60 | 15 | 22 | 2.61 | 58 | 2.76 | -36
AA6061 | 3 | 4 | 1400 | 60 | 20 | 20 | 2.7 | 129 | 2.89 | -109
AA6061 | 4 | 4 | 1400 | 70 | 10 | 12 | 2.68 | -28 | 2.77 | 40
AA6061 | 5 | 4 | 1400 | 70 | 15 | 5 | 2.62 | 20 | 2.72 | -15
AA6061 | 6 | 4 | 1400 | 70 | 20 | 22 | 2.59 | 65 | 2.84 | -43
AA6061 | 7 | 4 | 1400 | 80 | 10 | 18 | 2.6 | 145 | 2.67 | -127
AA6061 | 8 | 4 | 1400 | 80 | 15 | 44 | 2.54 | -41 | 2.75 | 85
AA6061 | 9 | 4 | 1400 | 80 | 20 | 37 | 2.49 | 24 | 2.73 | 13
AA6061 | 10 | 4 | 1500 | 60 | 10 | 12 | 2.64 | 19 | 2.61 | -7
AA6061 | 11 | 4 | 1500 | 60 | 15 | 27 | 2.68 | 15 | 2.78 | 12
AA6061 | 12 | 4 | 1500 | 60 | 20 | 8 | 2.67 | -6 | 2.81 | 14
AA6061 | 13 | 4 | 1500 | 70 | 10 | 62 | 2.72 | -13 | 2.79 | 75
AA6061 | 14 | 4 | 1500 | 70 | 15 | 16 | 2.69 | -92 | 2.71 | 108
AA6061 | 15 | 4 | 1500 | 70 | 20 | 7 | 2.69 | 59 | 2.78 | -52
AA6061 | 16 | 4 | 1500 | 80 | 10 | 20 | 2.56 | 2 | 2.75 | 18
AA6061 | 17 | 4 | 1500 | 80 | 15 | 26 | 2.64 | 39 | 2.91 | -13
AA6061 | 18 | 4 | 1500 | 80 | 20 | 8 | 2.63 | 61 | 2.86 | -53
AA6061 | 19 | 4 | 1600 | 60 | 10 | 28 | 2.75 | 48 | 2.82 | -20
AA6061 | 20 | 4 | 1600 | 60 | 15 | 18 | 2.65 | 45 | 2.91 | -27
AA6061 | 21 | 4 | 1600 | 60 | 20 | 30 | 2.48 | -30 | 2.8 | 60
AA6061 | 22 | 4 | 1600 | 70 | 10 | 9 | 2.7 | 69 | 2.59 | -60
AA6061 | 23 | 4 | 1600 | 70 | 15 | -41 | 2.72 | 24 | 2.92 | -65
AA6061 | 24 | 4 | 1600 | 70 | 20 | 39 | 2.66 | 1 | 2.87 | 38
AA6061 | 25 | 4 | 1600 | 80 | 10 | 8 | 2.76 | -57 | 2.64 | 65
AA6061 | 26 | 4 | 1600 | 80 | 15 | 23 | 2.76 | -76 | 2.8 | 99
AA6061 | 27 | 4 | 1600 | 80 | 20 | 10 | 2.68 | -39 | 2.82 | 49
AA6061 | 28 | 4 | 1400 | 60 | 10 | 37 | 2.68 | 20 | 2.63 | 17
AA6061 | 29 | 4 | 1400 | 60 | 15 | -15 | 2.64 | -58 | 2.63 | 43
AA6061 | 30 | 4 | 1400 | 60 | 20 | -26 | 2.59 | -15 | 2.8 | -11
AA6061 | 31 | 4 | 1400 | 70 | 10 | 29 | 2.69 | 13 | 2.81 | 16
AA6061 | 32 | 4 | 1400 | 70 | 15 | 27 | 2.72 | -51 | 2.79 | 78
AA6061 | 33 | 4 | 1400 | 70 | 20 | 17 | 2.7 | 9 | 2.79 | 8
AA6061 | 34 | 4 | 1400 | 80 | 10 | 30 | 2.64 | 60 | 2.84 | -30
AA6061 | 35 | 4 | 1400 | 80 | 15 | 21 | 2.7 | 73 | 2.78 | -52
AA6061 | 36 | 4 | 1400 | 80 | 20 | 44 | 2.49 | 85 | 2.93 | -41
AA6061 | 37 | 4 | 1500 | 60 | 10 | 18 | 2.61 | 68 | 2.64 | -50
AA6061 | 38 | 4 | 1500 | 60 | 15 | 46 | 2.46 | 7 | 2.76 | 39
AA6061 | 39 | 4 | 1500 | 60 | 20 | 11 | 2.67 | 62 | 2.89 | -51
AA6061 | 40 | 4 | 1500 | 70 | 10 | 41 | 2.79 | 88 | 2.82 | -47
AA6061 | 41 | 4 | 1500 | 70 | 15 | 24 | 2.7 | 49 | 2.89 | -25
AA6061 | 42 | 4 | 1500 | 70 | 20 | -23 | 2.56 | 88 | 2.82 | -111
AA6061 | 43 | 4 | 1500 | 80 | 10 | 34 | 2.69 | 7 | 2.7 | 27
AA6061 | 44 | 4 | 1500 | 80 | 15 | 52 | 2.59 | 59 | 2.75 | -7
AA6061 | 45 | 4 | 1500 | 80 | 20 | 26 | 2.5 | 18 | 2.87 | 8
AA6061 | 46 | 4 | 1600 | 60 | 10 | 21 | 2.58 | 75 | 2.8 | -54
AA6061 | 47 | 4 | 1600 | 60 | 15 | 7 | 2.4 | 19 | 2.88 | -12
AA6061 | 48 | 4 | 1600 | 60 | 20 | 43 | 2.59 | -46 | 2.81 | 89
AA6061 | 49 | 4 | 1600 | 70 | 10 | 27 | 2.62 | 35 | 2.82 | -8
AA6061 | 50 | 4 | 1600 | 70 | 15 | 20 | 2.6 | 9 | 2.86 | 11
AA6061 | 51 | 4 | 1600 | 70 | 20 | 19 | 2.61 | -61 | 2.68 | 80
AA6061 | 52 | 4 | 1600 | 80 | 10 | 41 | 2.53 | -36 | 2.68 | 77
AA6061 | 53 | 4 | 1600 | 80 | 15 | 28 | 2.55 | 14 | 2.86 | 14
AA6061 | 54 | 4 | 1600 | 80 | 20 | 34 | 2.49 | -18 | 2.62 | 52
Center | 1 | 4 | 1400 | 60 | 10 | 24 | 2.58 | 0 | 0 | 24
Center | 2 | 4 | 1400 | 60 | 15 | 14 | 2.56 | 0 | 0 | 14
Center | 3 | 4 | 1400 | 60 | 20 | 22 | 2.58 | 0 | 0 | 22
Center | 4 | 4 | 1400 | 70 | 10 | 18 | 2.52 | 0 | 0 | 18
Center | 5 | 4 | 1400 | 70 | 15 | 11 | 2.46 | 0 | 0 | 11
Center | 6 | 4 | 1400 | 70 | 20 | 4 | 2.48 | 0 | 0 | 4
Center | 7 | 4 | 1400 | 80 | 10 | 20 | 2.61 | 0 | 0 | 20
Center | 8 | 4 | 1400 | 80 | 15 | 7 | 2.53 | 0 | 0 | 7
Center | 9 | 4 | 1400 | 80 | 20 | 24 | 2.55 | 0 | 0 | 24
Center | 10 | 4 | 1500 | 60 | 10 | 10 | 2.5 | 0 | 0 | 10
Center | 11 | 4 | 1500 | 60 | 15 | 15 | 2.44 | 0 | 0 | 15
Center | 12 | 4 | 1500 | 60 | 20 | 11 | 2.47 | 0 | 0 | 11
Center | 13 | 4 | 1500 | 70 | 10 | 18 | 2.5 | 0 | 0 | 18
Center | 14 | 4 | 1500 | 70 | 15 | 18 | 2.46 | 0 | 0 | 18
Center | 15 | 4 | 1500 | 70 | 20 | 24 | 2.58 | 0 | 0 | 24
Center | 16 | 4 | 1500 | 80 | 10 | 17 | 2.52 | 0 | 0 | 17
Center | 17 | 4 | 1500 | 80 | 15 | 16 | 2.52 | 0 | 0 | 16
Center | 18 | 4 | 1500 | 80 | 20 | 13 | 2.54 | 0 | 0 | 13
Center | 19 | 4 | 1600 | 60 | 10 | 17 | 2.47 | 0 | 0 | 17
Center | 20 | 4 | 1600 | 60 | 15 | 11 | 2.43 | 0 | 0 | 11
Center | 21 | 4 | 1600 | 60 | 20 | 17 | 2.47 | 0 | 0 | 17
Center | 22 | 4 | 1600 | 70 | 10 | 20 | 2.5 | 0 | 0 | 20
Center | 23 | 4 | 1600 | 70 | 15 | 18 | 2.45 | 0 | 0 | 18
Center | 24 | 4 | 1600 | 70 | 20 | 20 | 2.54 | 0 | 0 | 20
Center | 25 | 4 | 1600 | 80 | 10 | 16 | 2.45 | 0 | 0 | 16
Center | 26 | 4 | 1600 | 80 | 15 | 15 | 2.45 | 0 | 0 | 15
Center | 27 | 4 | 1600 | 80 | 20 | 15 | 2.47 | 0 | 0 | 15
Center | 28 | 4 | 1400 | 60 | 10 | 21 | 2.56 | 0 | 0 | 21
Center | 29 | 4 | 1400 | 60 | 15 | 11 | 2.53 | 0 | 0 | 11
Center | 30 | 4 | 1400 | 60 | 20 | 25 | 2.57 | 0 | 0 | 25
Center | 31 | 4 | 1400 | 70 | 10 | 14 | 2.52 | 0 | 0 | 14
Center | 32 | 4 | 1400 | 70 | 15 | 15 | 2.62 | 0 | 0 | 15
Center | 33 | 4 | 1400 | 70 | 20 | 15 | 2.68 | 0 | 0 | 15
Center | 34 | 4 | 1400 | 80 | 10 | 21 | 2.5 | 0 | 0 | 21
Center | 35 | 4 | 1400 | 80 | 15 | 13 | 2.55 | 0 | 0 | 13
Center | 36 | 4 | 1400 | 80 | 20 | 29 | 2.56 | 0 | 0 | 29
Center | 37 | 4 | 1500 | 60 | 10 | 13 | 2.46 | 0 | 0 | 13
Center | 38 | 4 | 1500 | 60 | 15 | 18 | 2.47 | 0 | 0 | 18
Center | 39 | 4 | 1500 | 60 | 20 | 7 | 2.49 | 0 | 0 | 7
Center | 40 | 4 | 1500 | 70 | 10 | 4 | 2.47 | 0 | 0 | 4
Center | 41 | 4 | 1500 | 70 | 15 | 7 | 2.43 | 0 | 0 | 7
Center | 42 | 4 | 1500 | 70 | 20 | 15 | 2.58 | 0 | 0 | 15
Center | 43 | 4 | 1500 | 80 | 10 | 19 | 2.48 | 0 | 0 | 19
Center | 44 | 4 | 1500 | 80 | 15 | 20 | 2.47 | 0 | 0 | 20
Center | 45 | 4 | 1500 | 80 | 20 | 17 | 2.52 | 0 | 0 | 17
Center | 46 | 4 | 1600 | 60 | 10 | 14 | 2.51 | 0 | 0 | 14
Center | 47 | 4 | 1600 | 60 | 15 | 5 | 2.54 | 0 | 0 | 5
Center | 48 | 4 | 1600 | 60 | 20 | 20 | 2.48 | 0 | 0 | 20
Center | 49 | 4 | 1600 | 70 | 10 | 9 | 2.47 | 0 | 0 | 9
Center | 50 | 4 | 1600 | 70 | 15 | 9 | 2.53 | 0 | 0 | 9
Center | 51 | 4 | 1600 | 70 | 20 | 10 | 2.47 | 0 | 0 | 10
Center | 52 | 4 | 1600 | 80 | 10 | 18 | 2.49 | 0 | 0 | 18
Center | 53 | 4 | 1600 | 80 | 15 | 16 | 2.45 | 0 | 0 | 16
Center | 54 | 4 | 1600 | 80 | 20 | 10 | 2.47 | 0 | 0 | 10
AA5052 | 1 | 5 | 1400 | 60 | 10 | 15 | 2.58 | -8 | 2.48 | 23
AA5052 | 2 | 5 | 1400 | 60 | 15 | 21 | 2.52 | 0 | 2.49 | 21
AA5052 | 3 | 5 | 1400 | 60 | 20 | 20 | 2.47 | 9 | 2.48 | 11
AA5052 | 4 | 5 | 1400 | 70 | 10 | 21 | 2.43 | 7 | 2.47 | 14
AA5052 | 5 | 5 | 1400 | 70 | 15 | 10 | 2.46 | -3 | 2.5 | 13
AA5052 | 6 | 5 | 1400 | 70 | 20 | 8 | 2.52 | -2 | 2.48 | 10
AA5052 | 7 | 5 | 1400 | 80 | 10 | 8 | 2.44 | -11 | 2.49 | 19
AA5052 | 8 | 5 | 1400 | 80 | 15 | 4 | 2.46 | -1 | 2.48 | 5
AA5052 | 9 | 5 | 1400 | 80 | 20 | 29 | 2.45 | -3 | 2.48 | 32
AA5052 | 10 | 5 | 1500 | 60 | 10 | 4 | 2.48 | -10 | 2.48 | 14
AA5052 | 11 | 5 | 1500 | 60 | 15 | 17 | 2.43 | -11 | 2.49 | 28
AA5052 | 12 | 5 | 1500 | 60 | 20 | 20 | 2.43 | -22 | 2.48 | 42
AA5052 | 13 | 5 | 1500 | 70 | 10 | 36 | 2.46 | -13 | 2.49 | 49
AA5052 | 14 | 5 | 1500 | 70 | 15 | -23 | 2.49 | -22 | 2.48 | -1
AA5052 | 15 | 5 | 1500 | 70 | 20 | 20 | 2.46 | -14 | 2.49 | 34
AA5052 | 16 | 5 | 1500 | 80 | 10 | 36 | 2.48 | -18 | 2.49 | 54
AA5052 | 17 | 5 | 1500 | 80 | 15 | 25 | 2.43 | -8 | 2.49 | 33
AA5052 | 18 | 5 | 1500 | 80 | 20 | 10 | 2.44 | -12 | 2.49 | 22
AA5052 | 19 | 5 | 1600 | 60 | 10 | 12 | 2.44 | -12 | 2.48 | 24
AA5052 | 20 | 5 | 1600 | 60 | 15 | 17 | 2.42 | -10 | 2.48 | 27
AA5052 | 21 | 5 | 1600 | 60 | 20 | 19 | 2.44 | -9 | 2.48 | 28
AA5052 | 22 | 5 | 1600 | 70 | 10 | 23 | 2.44 | -19 | 2.49 | 42
AA5052 | 23 | 5 | 1600 | 70 | 15 | 15 | 2.45 | -7 | 2.48 | 22
AA5052 | 24 | 5 | 1600 | 70 | 20 | 9 | 2.47 | -16 | 2.5 | 25
AA5052 | 25 | 5 | 1600 | 80 | 10 | 24 | 2.42 | -16 | 2.49 | 40
AA5052 | 26 | 5 | 1600 | 80 | 15 | 21 | 2.42 | -11 | 2.48 | 32
AA5052 | 27 | 5 | 1600 | 80 | 20 | 9 | 2.57 | -5 | 2.48 | 14
AA5052 | 28 | 5 | 1400 | 60 | 10 | 16 | 2.5 | -4 | 2.49 | 20
AA5052 | 29 | 5 | 1400 | 60 | 15 | -6 | 2.57 | -12 | 2.49 | 6
AA5052 | 30 | 5 | 1400 | 60 | 20 | 19 | 2.44 | -20 | 2.5 | 39
AA5052 | 31 | 5 | 1400 | 70 | 10 | 11 | 2.48 | -16 | 2.5 | 27
AA5052 | 32 | 5 | 1400 | 70 | 15 | 4 | 2.53 | -11 | 2.49 | 15
AA5052 | 33 | 5 | 1400 | 70 | 20 | 16 | 2.53 | -1 | 2.47 | 17
AA5052 | 34 | 5 | 1400 | 80 | 10 | 19 | 2.51 | -9 | 2.47 | 28
AA5052 | 35 | 5 | 1400 | 80 | 15 | 10 | 2.47 | -18 | 2.48 | 28
AA5052 | 36 | 5 | 1400 | 80 | 20 | 31 | 2.55 | -16 | 2.49 | 47
AA5052 | 37 | 5 | 1500 | 60 | 10 | 21 | 2.62 | -14 | 2.49 | 35
AA5052 | 38 | 5 | 1500 | 60 | 15 | 13 | 2.48 | -16 | 2.5 | 29
AA5052 | 39 | 5 | 1500 | 60 | 20 | 17 | 2.47 | -14 | 2.49 | 31
AA5052 | 40 | 5 | 1500 | 70 | 10 | -1 | 2.47 | 0 | 2.48 | -1
AA5052 | 41 | 5 | 1500 | 70 | 15 | 13 | 2.57 | -21 | 2.48 | 34
AA5052 | 42 | 5 | 1500 | 70 | 20 | -4 | 2.46 | 0 | 2.46 | -4
AA5052 | 43 | 5 | 1500 | 80 | 10 | 27 | 2.44 | -12 | 2.49 | 39
AA5052 | 44 | 5 | 1500 | 80 | 15 | 23 | 2.45 | 17 | 2.51 | 6
AA5052 | 45 | 5 | 1500 | 80 | 20 | 11 | 2.46 | -2 | 2.49 | 13
AA5052 | 46 | 5 | 1600 | 60 | 10 | 1 | 2.51 | -28 | 2.49 | 29
AA5052 | 47 | 5 | 1600 | 60 | 10 | 5 | 2.48 | 0 | 0 | 5
AA5052 | 47 | 5 | 1600 | 60 | 15 | 0 | 0 | -11 | 2.49 | 11
AA5052 | 48 | 5 | 1600 | 60 | 15 | 21 | 2.45 | 0 | 0 | 21
AA5052 | 48 | 5 | 1600 | 60 | 20 | 0 | 0 | 4 | 2.48 | -4
AA5052 | 49 | 5 | 1600 | 60 | 22 | 17 | 2.43 | 0 | 0 | 17
AA5052 | 49 | 5 | 1600 | 70 | 10 | 0 | 0 | -12 | 2.49 | 12
AA5052 | 50 | 5 | 1600 | 70 | 15 | -7 | 2.54 | -1 | 2.49 | -6
AA5052 | 51 | 5 | 1600 | 70 | 20 | 60 | 2.54 | -5 | 2.49 | 65
AA5052 | 52 | 5 | 1600 | 80 | 10 | 21 | 2.44 | -2 | 2.48 | 23
AA5052 | 53 | 5 | 1600 | 80 | 15 | 33 | 2.44 | -1 | 2.49 | 34
AA5052 | 54 | 5 | 1600 | 80 | 20 | 15 | 2.45 | -3 | 2.5 | 18
AA6061 | 1 | 5 | 1400 | 60 | 10 | 22 | 2.69 | 46 | 2.68 | -24
AA6061 | 2 | 5 | 1400 | 60 | 15 | 14 | 2.64 | 12 | 2.96 | 2
AA6061 | 3 | 5 | 1400 | 60 | 20 | 9 | 2.67 | 44 | 2.64 | -35
AA6061 | 4 | 5 | 1400 | 70 | 10 | 45 | 2.56 | -55 | 2.86 | 100
AA6061 | 5 | 5 | 1400 | 70 | 15 | 27 | 2.64 | -37 | 2.83 | 64
AA6061 | 6 | 5 | 1400 | 70 | 20 | 38 | 2.54 | -8 | 2.82 | 46
AA6061 | 7 | 5 | 1400 | 80 | 10 | 15 | 2.54 | 227 | 2.73 | -212
AA6061 | 8 | 5 | 1400 | 80 | 15 | 34 | 2.46 | 62 | 2.81 | -28
AA6061 | 9 | 5 | 1400 | 80 | 20 | 22 | 2.58 | 7 | 2.65 | 15
AA6061 | 10 | 5 | 1500 | 60 | 10 | 12 | 2.66 | 56 | 2.75 | -44
AA6061 | 11 | 5 | 1500 | 60 | 15 | -1 | 2.67 | 47 | 2.53 | -48
AA6061 | 12 | 5 | 1500 | 60 | 20 | 4 | 2.66 | 150 | 2.75 | -146
AA6061 | 13 | 5 | 1500 | 70 | 10 | 28 | 2.78 | 95 | 2.82 | -67
AA6061 | 14 | 5 | 1500 | 70 | 15 | 32 | 2.7 | -14 | 2.65 | 46
AA6061 | 15 | 5 | 1500 | 70 | 20 | 25 | 2.68 | 28 | 2.72 | -3
AA6061 | 16 | 5 | 1500 | 80 | 10 | 16 | 2.63 | 64 | 2.95 | -48
AA6061 | 17 | 5 | 1500 | 80 | 15 | 36 | 2.76 | -12 | 2.77 | 48
AA6061 | 18 | 5 | 1500 | 80 | 20 | 28 | 2.42 | 26 | 2.66 | 2
AA6061 | 19 | 5 | 1600 | 60 | 10 | 9 | 2.71 | 145 | 2.76 | -136
AA6061 | 20 | 5 | 1600 | 60 | 15 | 5 | 2.64 | 106 | 2.85 | -101
AA6061 | 21 | 5 | 1600 | 60 | 20 | 36 | 2.78 | -73 | 2.83 | 109
AA6061 | 22 | 5 | 1600 | 70 | 10 | 44 | 2.64 | -50 | 2.9 | 94
AA6061 | 23 | 5 | 1600 | 70 | 15 | 26 | 2.75 | -4 | 2.92 | 30
AA6061 | 24 | 5 | 1600 | 70 | 20 | 4 | 2.74 | -47 | 2.91 | 51
AA6061 | 25 | 5 | 1600 | 80 | 10 | 17 | 2.78 | 96 | 2.69 | -79
AA6061 | 26 | 5 | 1600 | 80 | 15 | -4 | 2.77 | -34 | 2.56 | 30
AA6061 | 27 | 5 | 1600 | 80 | 20 | 27 | 2.72 | 92 | 2.8 | -65
AA6061 | 28 | 5 | 1400 | 60 | 10 | 29 | 2.62 | -23 | 2.77 | 52
AA6061 | 29 | 5 | 1400 | 60 | 15 | 41 | 2.46 | -3 | 2.65 | 44
AA6061 | 30 | 5 | 1400 | 60 | 20 | -23 | 2.66 | 124 | 2.85 | -147
AA6061 | 31 | 5 | 1400 | 70 | 10 | 16 | 2.67 | 6 | 2.69 | 10
AA6061 | 32 | 5 | 1400 | 70 | 15 | 34 | 2.71 | 11 | 2.71 | 23
AA6061 | 33 | 5 | 1400 | 70 | 20 | 18 | 2.68 | 29 | 2.88 | -11
AA6061 | 34 | 5 | 1400 | 80 | 10 | 28 | 2.61 | 43 | 2.77 | -15
AA6061 | 35 | 5 | 1400 | 80 | 15 | 21 | 2.65 | -59 | 2.78 | 80
AA6061 | 36 | 5 | 1400 | 80 | 20 | 40 | 2.63 | 48 | 2.84 | -8
AA6061 | 37 | 5 | 1500 | 60 | 10 | 29 | 2.41 | 83 | 2.88 | -54
AA6061 | 38 | 5 | 1500 | 60 | 15 | 48 | 2.78 | 134 | 2.61 | -86
AA6061 | 39 | 5 | 1500 | 60 | 20 | 41 | 2.61 | 92 | 2.69 | -51
AA6061 | 40 | 5 | 1500 | 70 | 10 | 31 | 2.82 | 45 | 2.67 | -14
AA6061 | 41 | 5 | 1500 | 70 | 15 | -21 | 2.62 | 96 | 2.83 | -117
AA6061 | 42 | 5 | 1500 | 70 | 20 | 47 | 2.63 | -34 | 2.85 | 81
AA6061 | 43 | 5 | 1500 | 80 | 10 | 33 | 2.53 | -109 | 2.88 | 142
AA6061 | 44 | 5 | 1500 | 80 | 15 | 56 | 2.43 | 30 | 2.86 | 26
AA6061 | 45 | 5 | 1500 | 80 | 20 | 45 | 2.46 | -83 | 2.59 | 128
AA6061 | 46 | 5 | 1600 | 60 | 10 | 11 | 2.58 | 10 | 2.72 | 1
AA6061 | 47 | 5 | 1600 | 60 | 15 | -1 | 2.63 | -17 | 2.7 | 16
AA6061 | 48 | 5 | 1600 | 60 | 20 | 23 | 2.6 | 51 | 2.92 | -28
AA6061 | 49 | 5 | 1600 | 70 | 10 | 15 | 2.63 | -4 | 2.97 | 19
AA6061 | 50 | 5 | 1600 | 70 | 15 | 10 | 2.61 | 77 | 2.75 | -67
AA6061 | 51 | 5 | 1600 | 70 | 20 | -1 | 2.57 | -34 | 2.84 | 33
AA6061 | 52 | 5 | 1600 | 80 | 10 | -3 | 2.63 | 83 | 2.86 | -86
AA6061 | 53 | 5 | 1600 | 80 | 15 | 22 | 2.52 | 136 | 2.9 | -114
AA6061 | 54 | 5 | 1600 | 80 | 20 | 19 | 2.65 | -34 | 2.56 | 53
Center | 1 | 5 | 1400 | 60 | 10 | 19 | 2.62 | 0 | 0 | 19
Center | 2 | 5 | 1400 | 60 | 15 | 10 | 2.55 | 0 | 0 | 10
Center | 3 | 5 | 1400 | 60 | 20 | 12 | 2.62 | 0 | 0 | 12
Center | 4 | 5 | 1400 | 70 | 10 | 11 | 2.5 | 0 | 0 | 11
Center | 5 | 5 | 1400 | 70 | 15 | 9 | 2.47 | 0 | 0 | 9
Center | 6 | 5 | 1400 | 70 | 20 | 7 | 2.49 | 0 | 0 | 7
Center | 7 | 5 | 1400 | 80 | 10 | 12 | 2.47 | 0 | 0 | 12
Center | 8 | 5 | 1400 | 80 | 15 | 14 | 2.5 | 0 | 0 | 14
Center | 9 | 5 | 1400 | 80 | 20 | 13 | 2.45 | 0 | 0 | 13
Center | 10 | 5 | 1500 | 60 | 10 | 6 | 2.51 | 0 | 0 | 6
Center | 11 | 5 | 1500 | 60 | 15 | 15 | 2.5 | 0 | 0 | 15
Center | 12 | 5 | 1500 | 60 | 20 | 8 | 2.45 | 0 | 0 | 8
Center | 13 | 5 | 1500 | 70 | 10 | 11 | 2.48 | 0 | 0 | 11
Center | 14 | 5 | 1500 | 70 | 15 | 9 | 2.45 | 0 | 0 | 9
Center | 15 | 5 | 1500 | 70 | 20 | 17 | 2.52 | 0 | 0 | 17
Center | 16 | 5 | 1500 | 80 | 10 | 3 | 2.59 | 0 | 0 | 3
Center | 17 | 5 | 1500 | 80 | 15 | 9 | 2.54 | 0 | 0 | 9
Center | 18 | 5 | 1500 | 80 | 20 | 14 | 2.44 | 0 | 0 | 14
Center | 19 | 5 | 1600 | 60 | 10 | 8 | 2.45 | 0 | 0 | 8
Center | 20 | 5 | 1600 | 60 | 15 | 7 | 2.43 | 0 | 0 | 7
Center | 21 | 5 | 1600 | 60 | 20 | 9 | 2.45 | 0 | 0 | 9
Center | 22 | 5 | 1600 | 70 | 10 | 14 | 2.44 | 0 | 0 | 14
Center | 23 | 5 | 1600 | 70 | 15 | 14 | 2.45 | 0 | 0 | 14
Center | 24 | 5 | 1600 | 70 | 20 | 14 | 2.49 | 0 | 0 | 14
Center | 25 | 5 | 1600 | 80 | 10 | 14 | 2.43 | 0 | 0 | 14
Center | 26 | 5 | 1600 | 80 | 15 | 9 | 2.46 | 0 | 0 | 9
Center | 27 | 5 | 1600 | 80 | 20 | 13 | 2.47 | 0 | 0 | 13
Center | 28 | 5 | 1400 | 60 | 10 | 15 | 2.49 | 0 | 0 | 15
Center | 29 | 5 | 1400 | 60 | 15 | 14 | 2.49 | 0 | 0 | 14
Center | 30 | 5 | 1400 | 60 | 20 | 8 | 2.58 | 0 | 0 | 8
Center | 31 | 5 | 1400 | 70 | 10 | 22 | 2.57 | 0 | 0 | 22
Center | 32 | 5 | 1400 | 70 | 15 | 14 | 2.55 | 0 | 0 | 14
Center | 33 | 5 | 1400 | 70 | 20 | 20 | 2.62 | 0 | 0 | 20
Center | 34 | 5 | 1400 | 80 | 10 | 12 | 2.57 | 0 | 0 | 12
Center | 35 | 5 | 1400 | 80 | 15 | 7 | 2.47 | 0 | 0 | 7
Center | 36 | 5 | 1400 | 80 | 20 | 14 | 2.49 | 0 | 0 | 14
Center | 37 | 5 | 1500 | 60 | 10 | -29 | 2.58 | 0 | 0 | -29
Center | 38 | 5 | 1500 | 60 | 15 | 12 | 2.53 | 0 | 0 | 12
Center | 39 | 5 | 1500 | 60 | 20 | 12 | 2.45 | 0 | 0 | 12
Center | 40 | 5 | 1500 | 70 | 10 | 11 | 2.47 | 0 | 0 | 11
Center | 41 | 5 | 1500 | 70 | 15 | 8 | 2.44 | 0 | 0 | 8
Center | 42 | 5 | 1500 | 70 | 20 | 12 | 2.5 | 0 | 0 | 12
Center | 43 | 5 | 1500 | 80 | 10 | 16 | 2.47 | 0 | 0 | 16
Center | 44 | 5 | 1500 | 80 | 15 | 12 | 2.45 | 0 | 0 | 12
Center | 45 | 5 | 1500 | 80 | 20 | 6 | 2.45 | 0 | 0 | 6
Center | 46 | 5 | 1600 | 60 | 10 | 7 | 2.47 | 0 | 0 | 7
Center | 47 | 5 | 1600 | 60 | 15 | 3 | 2.5 | 0 | 0 | 3
Center | 48 | 5 | 1600 | 60 | 20 | 17 | 2.48 | 0 | 0 | 17
Center | 49 | 5 | 1600 | 70 | 10 | 4 | 2.48 | 0 | 0 | 4
Center | 50 | 5 | 1600 | 70 | 15 | 5 | 2.46 | 0 | 0 | 5
Center | 51 | 5 | 1600 | 70 | 20 | 10 | 2.5 | 0 | 0 | 10
Center | 52 | 5 | 1600 | 80 | 10 | 11 | 2.47 | 0 | 0 | 11
Center | 53 | 5 | 1600 | 80 | 15 | 4 | 2.46 | 0 | 0 | 4
Center | 54 | 5 | 1600 | 80 | 20 | 10 | 2.45 | 0 | 0 | 10
AA5052 | 1 | 6 | 1400 | 60 | 10 | 10 | 2.47 | 0 | 2.48 | 10
AA5052 | 2 | 6 | 1400 | 60 | 15 | 3 | 2.53 | 7 | 2.48 | -4
AA5052 | 3 | 6 | 1400 | 60 | 20 | 12 | 2.45 | 9 | 2.48 | 3
AA5052 | 4 | 6 | 1400 | 70 | 10 | 19 | 2.47 | -4 | 2.49 | 23
AA5052 | 5 | 6 | 1400 | 70 | 15 | 16 | 2.45 | 4 | 2.5 | 12
AA5052 | 6 | 6 | 1400 | 70 | 20 | -16 | 2.57 | 4 | 2.48 | -20
AA5052 | 7 | 6 | 1400 | 80 | 10 | 2 | 2.43 | -44 | 2.54 | 46
AA5052 | 8 | 6 | 1400 | 80 | 15 | 10 | 2.43 | 2 | 2.49 | 8
AA5052 | 9 | 6 | 1400 | 80 | 20 | 13 | 2.41 | 0 | 2.47 | 13
AA5052 | 10 | 6 | 1500 | 60 | 10 | 5 | 2.43 | -13 | 2.48 | 18
AA5052 | 11 | 6 | 1500 | 60 | 15 | 9 | 2.47 | -6 | 2.48 | 15
AA5052 | 12 | 6 | 1500 | 60 | 20 | 10 | 2.42 | -11 | 2.48 | 21
AA5052 | 13 | 6 | 1500 | 70 | 10 | 16 | 2.44 | -7 | 2.48 | 23
AA5052 | 14 | 6 | 1500 | 70 | 15 | 7 | 2.45 | -22 | 2.48 | 29
AA5052 | 15 | 6 | 1500 | 70 | 20 | 15 | 2.44 | -18 | 2.49 | 33
AA5052 | 16 | 6 | 1500 | 80 | 10 | 22 | 2.45 | -9 | 2.49 | 31
AA5052 | 17 | 6 | 1500 | 80 | 15 | 16 | 2.43 | -27 | 2.48 | 43
AA5052 | 18 | 6 | 1500 | 80 | 20 | 18 | 2.44 | -17 | 2.49 | 35
AA5052 | 19 | 6 | 1600 | 60 | 10 | 1 | 2.41 | -16 | 2.48 | 17
AA5052 | 20 | 6 | 1600 | 60 | 15 | 13 | 2.41 | -15 | 2.48 | 28
AA5052 | 21 | 6 | 1600 | 60 | 20 | 12 | 2.44 | -7 | 2.48 | 19
AA5052 | 22 | 6 | 1600 | 70 | 10 | 32 | 2.48 | -13 | 2.49 | 45
AA5052 | 23 | 6 | 1600 | 70 | 15 | 10 | 2.44 | -9 | 2.49 | 19
AA5052 | 24 | 6 | 1600 | 70 | 20 | 16 | 2.45 | -39 | 2.5 | 55
AA5052 | 25 | 6 | 1600 | 80 | 10 | 12 | 2.41 | -15 | 2.49 | 27
AA5052 | 26 | 6 | 1600 | 80 | 15 | 9 | 2.4 | -13 | 2.49 | 22
AA5052 | 27 | 6 | 1600 | 80 | 20 | 36 | 2.46 | -4 | 2.48 | 40
AA5052 | 28 | 6 | 1400 | 60 | 10 | -22 | 2.48 | -7 | 2.48 | -15
AA5052 | 29 | 6 | 1400 | 60 | 15 | 18 | 2.49 | -20 | 2.49 | 38
AA5052 | 30 | 6 | 1400 | 60 | 20 | -6 | 2.51 | -22 | 2.5 | 16
AA5052 | 31 | 6 | 1400 | 70 | 10 | 31 | 2.54 | -17 | 2.49 | 48
AA5052 | 32 | 6 | 1400 | 70 | 15 | 15 | 2.55 | -10 | 2.48 | 25
AA5052 | 33 | 6 | 1400 | 70 | 20 | 30 | 2.51 | -7 | 2.47 | 37
AA5052 | 34 | 6 | 1400 | 80 | 10 | 16 | 2.5 | -5 | 2.47 | 21
AA5052 | 35 | 6 | 1400 | 80 | 15 | 11 | 2.48 | -20 | 2.49 | 31
AA5052 | 36 | 6 | 1400 | 80 | 20 | 5 | 2.46 | -10 | 2.48 | 15
AA5052 | 37 | 6 | 1500 | 60 | 10 | 1 | 2.58 | -35 | 2.5 | 36
AA5052 | 38 | 6 | 1500 | 60 | 15 | 9 | 2.47 | 4 | 2.49 | 5
AA5052 | 39 | 6 | 1500 | 60 | 20 | 18 | 2.5 | -9 | 2.49 | 27
AA5052 | 40 | 6 | 1500 | 70 | 10 | 7 | 2.46 | 9 | 2.49 | -2
AA5052 | 41 | 6 | 1500 | 70 | 15 | 8 | 2.53 | -12 | 2.48 | 20
AA5052 | 42 | 6 | 1500 | 70 | 20 | 19 | 2.43 | -18 | 2.47 | 37
AA5052 | 43 | 6 | 1500 | 80 | 10 | 42 | 2.55 | -9 | 2.49 | 51
AA5052 | 44 | 6 | 1500 | 80 | 15 | 20 | 2.44 | 3 | 2.47 | 17
AA5052 | 45 | 6 | 1500 | 80 | 20 | 7 | 2.42 | 15 | 2.47 | -8
AA5052 | 46 | 6 | 1600 | 60 | 10 | 17 | 2.45 | -11 | 2.5 | 28
AA5052 | 47 | 6 | 1600 | 60 | 15 | -1 | 2.47 | -15 | 2.48 | 14
AA5052 | 48 | 6 | 1600 | 60 | 20 | 13 | 2.44 | -6 | 2.49 | 19
AA5052 | 49 | 6 | 1600 | 70 | 10 | 39 | 2.56 | -9 | 2.49 | 48
AA5052 | 50 | 6 | 1600 | 70 | 15 | 19 | 2.46 | 1 | 2.5 | 18
AA5052 | 51 | 6 | 1600 | 70 | 20 | 9 | 2.45 | -37 | 2.52 | 46
AA5052 | 52 | 6 | 1600 | 80 | 10 | 20 | 2.43 | 1 | 2.49 | 19
AA5052 | 53 | 6 | 1600 | 80 | 15 | 35 | 2.52 | -3 | 2.48 | 38
AA5052 | 54 | 6 | 1600 | 80 | 20 | -3 | 2.47 | -7 | 2.5 | 4
AA6061 | 1 | 6 | 1400 | 60 | 10 | -2 | 2.67 | -14 | 2.85 | 12
AA6061 | 2 | 6 | 1400 | 60 | 15 | 11 | 2.61 | -19 | 2.88 | 30
AA6061 | 3 | 6 | 1400 | 60 | 20 | 6 | 2.69 | 24 | 2.79 | -18
AA6061 | 4 | 6 | 1400 | 70 | 10 | 24 | 2.46 | 59 | 2.81 | -35
AA6061 | 5 | 6 | 1400 | 70 | 15 | -3 | 2.68 | 30 | 2.74 | -33
AA6061 | 6 | 6 | 1400 | 70 | 20 | 15 | 2.57 | 78 | 2.68 | -63
AA6061 | 7 | 6 | 1400 | 80 | 10 | 3 | 2.55 | 90 | 2.68 | -87
AA6061 | 8 | 6 | 1400 | 80 | 15 | 33 | 2.42 | 17 | 2.82 | 16
AA6061 | 9 | 6 | 1400 | 80 | 20 | 26 | 2.49 | 19 | 2.78 | 7
AA6061 | 10 | 6 | 1500 | 60 | 10 | -4 | 2.58 | 42 | 2.82 | -46
AA6061 | 11 | 6 | 1500 | 60 | 15 | 10 | 2.64 | -77 | 2.74 | 87
AA6061 | 12 | 6 | 1500 | 60 | 20 | 6 | 2.68 | 65 | 2.77 | -59
AA6061 | 13 | 6 | 1500 | 70 | 10 | 8 | 2.57 | 27 | 2.85 | -19
AA6061 | 14 | 6 | 1500 | 70 | 15 | -44 | 2.77 | -26 | 2.77 | -18
AA6061 | 15 | 6 | 1500 | 70 | 20 | 2 | 2.68 | -39 | 2.86 | 41
AA6061 | 16 | 6 | 1500 | 80 | 10 | 13 | 2.64 | 83 | 2.8 | -70
AA6061 | 17 | 6 | 1500 | 80 | 15 | 22 | 2.68 | 9 | 2.86 | 13
AA6061 | 18 | 6 | 1500 | 80 | 20 | 21 | 2.61 | 126 | 2.8 | -105
AA6061 | 19 | 6 | 1600 | 60 | 10 | 3 | 2.69 | 18 | 2.77 | -15
AA6061 | 20 | 6 | 1600 | 60 | 15 | 3 | 2.53 | -10 | 2.72 | 13
AA6061 | 21 | 6 | 1600 | 60 | 20 | 14 | 2.77 | 85 | 2.85 | -71
AA6061 | 22 | 6 | 1600 | 70 | 10 | -16 | 2.39 | 6 | 2.74 | -22
AA6061 | 23 | 6 | 1600 | 70 | 15 | 20 | 2.71 | -2 | 2.86 | 22
AA6061 | 24 | 6 | 1600 | 70 | 20 | -4 | 2.66 | 68 | 2.88 | -72
AA6061 | 25 | 6 | 1600 | 80 | 10 | -52 | 2.78 | 40 | 2.68 | -92
AA6061 | 26 | 6 | 1600 | 80 | 15 | 11 | 2.56 | 2 | 2.73 | 9
AA6061 | 27 | 6 | 1600 | 80 | 20 | 16 | 2.67 | 9 | 2.76 | 7
AA6061 | 28 | 6 | 1400 | 60 | 10 | -39 | 2.68 | 70 | 2.84 | -109
AA6061 | 29 | 6 | 1400 | 60 | 15 | -5 | 2.74 | 33 | 2.6 | -38
AA6061 | 30 | 6 | 1400 | 60 | 20 | 6 | 2.43 | 12 | 2.76 | -6
AA6061 | 31 | 6 | 1400 | 70 | 10 | 25 | 2.71 | -29 | 2.92 | 54
AA6061 | 32 | 6 | 1400 | 70 | 15 | 49 | 2.68 | -13 | 2.86 | 62
AA6061 | 33 | 6 | 1400 | 70 | 20 | 25 | 2.7 | 67 | 2.82 | -42
AA6061 | 34 | 6 | 1400 | 80 | 10 | 22 | 2.62 | 183 | 2.63 | -161
AA6061 | 35 | 6 | 1400 | 80 | 15 | 32 | 2.61 | 36 | 2.87 | -4
AA6061 | 36 | 6 | 1400 | 80 | 20 | 4 | 2.67 | 20 | 2.89 | -16
AA6061 | 37 | 6 | 1500 | 60 | 10 | 19 | 2.68 | 18 | 2.87 | 1
AA6061 | 38 | 6 | 1500 | 60 | 15 | 30 | 2.47 | 81 | 2.76 | -51
AA6061 | 39 | 6 | 1500 | 60 | 20 | -8 | 2.67 | 99 | 2.95 | -107
AA6061 | 40 | 6 | 1500 | 70 | 10 | 57 | 2.85 | 50 | 2.79 | 7
AA6061 | 41 | 6 | 1500 | 70 | 15 | 3 | 2.56 | 44 | 2.83 | -41
AA6061 | 42 | 6 | 1500 | 70 | 20 | 33 | 2.73 | 86 | 2.76 | -53
AA6061 | 43 | 6 | 1500 | 80 | 10 | 22 | 2.69 | -9 | 2.76 | 31
AA6061 | 44 | 6 | 1500 | 80 | 15 | 43 | 2.5 | 64 | 2.79 | -21
AA6061 | 45 | 6 | 1500 | 80 | 20 | 33 | 2.79 | -16 | 2.77 | 49
AA6061 | 46 | 6 | 1600 | 60 | 10 | 21 | 2.51 | -53 | 2.72 | 74
AA6061 | 47 | 6 | 1600 | 60 | 15 | 10 | 2.63 | 7 | 2.81 | 3
AA6061 | 48 | 6 | 1600 | 60 | 20 | 18 | 2.52 | -42 | 2.66 | 60
AA6061 | 49 | 6 | 1600 | 70 | 10 | 25 | 2.61 | 22 | 2.88 | 3
AA6061 | 50 | 6 | 1600 | 70 | 15 | 16 | 2.61 | -54 | 2.76 | 70
AA6061 | 51 | 6 | 1600 | 70 | 20 | 6 | 2.59 | 153 | 2.8 | -147
AA6061 | 52 | 6 | 1600 | 80 | 10 | 15 | 2.61 | 70 | 2.72 | -55
AA6061 | 53 | 6 | 1600 | 80 | 15 | 16 | 2.55 | 0 | 2.76 | 16
AA6061 | 54 | 6 | 1600 | 80 | 20 | 18 | 2.62 | 72 | 2.67 | -54
Center | 1 | 6 | 1400 | 60 | 10 | 6 | 2.53 | 0 | 0 | 6
Center | 2 | 6 | 1400 | 60 | 15 | 3 | 2.53 | 0 | 0 | 3
Center | 3 | 6 | 1400 | 60 | 20 | 16 | 2.65 | 0 | 0 | 16
Center | 4 | 6 | 1400 | 70 | 10 | 18 | 2.57 | 0 | 0 | 18
Center | 5 | 6 | 1400 | 70 | 15 | 4 | 2.47 | 0 | 0 | 4
Center | 6 | 6 | 1400 | 70 | 20 | 2 | 2.48 | 0 | 0 | 2
Center | 7 | 6 | 1400 | 80 | 10 | 6 | 2.49 | 0 | 0 | 6
Center | 8 | 6 | 1400 | 80 | 15 | 16 | 2.49 | 0 | 0 | 16
Center | 9 | 6 | 1400 | 80 | 20 | 4 | 2.43 | 0 | 0 | 4
Center | 10 | 6 | 1500 | 60 | 10 | -2 | 2.45 | 0 | 0 | -2
Center | 11 | 6 | 1500 | 60 | 15 | 5 | 2.45 | 0 | 0 | 5
Center | 12 | 6 | 1500 | 60 | 20 | 1 | 2.44 | 0 | 0 | 1
Center | 13 | 6 | 1500 | 70 | 10 | 12 | 2.44 | 0 | 0 | 12
Center | 14 | 6 | 1500 | 70 | 15 | 1 | 2.49 | 0 | 0 | 1
Center | 15 | 6 | 1500 | 70 | 20 | -1 | 2.53 | 0 | 0 | -1
Center | 16 | 6 | 1500 | 80 | 10 | -3 | 2.47 | 0 | 0 | -3
Center | 17 | 6 | 1500 | 80 | 15 | 5 | 2.44 | 0 | 0 | 5
Center | 18 | 6 | 1500 | 80 | 20 | 6 | 2.46 | 0 | 0 | 6
Center | 19 | 6 | 1600 | 60 | 10 | -6 | 2.43 | 0 | 0 | -6
Center | 20 | 6 | 1600 | 60 | 15 | 0 | 2.43 | 0 | 0 | 0
Center | 21 | 6 | 1600 | 60 | 20 | 6 | 2.44 | 0 | 0 | 6
Center | 22 | 6 | 1600 | 70 | 10 | 7 | 2.48 | 0 | 0 | 7
Center | 23 | 6 | 1600 | 70 | 15 | 2 | 2.44 | 0 | 0 | 2
Center | 24 | 6 | 1600 | 70 | 20 | 7 | 2.44 | 0 | 0 | 7
Center | 25 | 6 | 1600 | 80 | 10 | 5 | 2.42 | 0 | 0 | 5
Center | 26 | 6 | 1600 | 80 | 15 | 5 | 2.44 | 0 | 0 | 5
Center | 27 | 6 | 1600 | 80 | 20 | 10 | 2.42 | 0 | 0 | 10
Center | 28 | 6 | 1400 | 60 | 10 | 7 | 2.49 | 0 | 0 | 7
Center | 29 | 6 | 1400 | 60 | 15 | 10 | 2.49 | 0 | 0 | 10
Center | 30 | 6 | 1400 | 60 | 20 | 4 | 2.49 | 0 | 0 | 4
Center | 31 | 6 | 1400 | 70 | 10 | 10 | 2.56 | 0 | 0 | 10
Center | 32 | 6 | 1400 | 70 | 15 | 15 | 2.53 | 0 | 0 | 15
Center | 33 | 6 | 1400 | 70 | 20 | 14 | 2.52 | 0 | 0 | 14
Center | 34 | 6 | 1400 | 80 | 10 | 7 | 2.5 | 0 | 0 | 7
Center | 35 | 6 | 1400 | 80 | 15 | 9 | 2.51 | 0 | 0 | 9
Center | 36 | 6 | 1400 | 80 | 20 | 9 | 2.47 | 0 | 0 | 9
Center | 37 | 6 | 1500 | 60 | 10 | -2 | 2.53 | 0 | 0 | -2
Center | 38 | 6 | 1500 | 60 | 15 | 1 | 2.47 | 0 | 0 | 1
Center | 39 | 6 | 1500 | 60 | 20 | 9 | 2.46 | 0 | 0 | 9
Center | 40 | 6 | 1500 | 70 | 10 | 4 | 2.47 | 0 | 0 | 4
Center | 41 | 6 | 1500 | 70 | 15 | 8 | 2.5 | 0 | 0 | 8
Center | 42 | 6 | 1500 | 70 | 20 | 10 | 2.48 | 0 | 0 | 10
Center | 43 | 6 | 1500 | 80 | 10 | 9 | 2.47 | 0 | 0 | 9
Center | 44 | 6 | 1500 | 80 | 15 | 8 | 2.48 | 0 | 0 | 8
Center | 45 | 6 | 1500 | 80 | 20 | 15 | 2.49 | 0 | 0 | 15
Center | 46 | 6 | 1600 | 60 | 10 | 1 | 2.55 | 0 | 0 | 1
Center | 47 | 6 | 1600 | 60 | 15 | 14 | 2.51 | 0 | 0 | 14
Center | 48 | 6 | 1600 | 60 | 20 | 6 | 2.46 | 0 | 0 | 6
Center | 49 | 6 | 1600 | 70 | 10 | 6 | 2.45 | 0 | 0 | 6
Center | 50 | 6 | 1600 | 70 | 15 | 11 | 2.5 | 0 | 0 | 11
Center | 51 | 6 | 1600 | 70 | 20 | -3 | 2.47 | 0 | 0 | -3
Center | 52 | 6 | 1600 | 80 | 10 | 5 | 2.47 | 0 | 0 | 5
Center | 53 | 6 | 1600 | 80 | 15 | 8 | 2.44 | 0 | 0 | 8
Center | 54 | 6 | 1600 | 80 | 20 | 6 | 2.43 | 0 | 0 | 6
AA5052 | 1 | 7 | 1400 | 60 | 10 | 22 | 2.48 | 4 | 2.48 | 18
AA5052 | 2 | 7 | 1400 | 60 | 15 | -9 | 2.53 | 1 | 2.48 | -10
AA5052 | 3 | 7 | 1400 | 60 | 20 | 12 | 2.46 | 6 | 2.47 | 6
AA5052 | 4 | 7 | 1400 | 70 | 10 | 15 | 2.43 | 7 | 2.47 | 8
AA5052 | 5 | 7 | 1400 | 70 | 15 | 7 | 2.43 | -3 | 2.49 | 10
AA5052 | 6 | 7 | 1400 | 70 | 20 | 1 | 2.59 | 1 | 2.48 | 0
AA5052 | 7 | 7 | 1400 | 80 | 10 | -5 | 2.42 | -7 | 2.5 | 2
AA5052 | 8 | 7 | 1400 | 80 | 15 | 15 | 2.48 | 5 | 2.49 | 10
AA5052 | 9 | 7 | 1400 | 80 | 20 | 6 | 2.43 | -2 | 2.48 | 8
AA5052 | 10 | 7 | 1500 | 60 | 10 | 6 | 2.42 | -11 | 2.48 | 17
AA5052 | 11 | 7 | 1500 | 60 | 15 | 17 | 2.44 | -24 | 2.49 | 41
AA5052 | 12 | 7 | 1500 | 60 | 20 | 5 | 2.43 | -14 | 2.48 | 19
AA5052 | 13 | 7 | 1500 | 70 | 10 | -6 | 2.46 | -5 | 2.48 | -1
AA5052 | 14 | 7 | 1500 | 70 | 15 | 4 | 2.46 | -19 | 2.49 | 23
AA5052 | 15 | 7 | 1500 | 70 | 20 | 5 | 2.42 | -12 | 2.48 | 17
AA5052 | 16 | 7 | 1500 | 80 | 10 | 2 | 2.43 | -13 | 2.48 | 15
AA5052 | 17 | 7 | 1500 | 80 | 15 | 4 | 2.47 | -17 | 2.48 | 21
AA5052 | 18 | 7 | 1500 | 80 | 20 | 9 | 2.42 | -12 | 2.48 | 21
AA5052 | 19 | 7 | 1600 | 60 | 10 | 1 | 2.4 | -20 | 2.48 | 21
AA5052 | 20 | 7 | 1600 | 60 | 15 | 5 | 2.4 | -12 | 2.48 | 17
AA5052 | 21 | 7 | 1600 | 60 | 20 | 9 | 2.46 | -11 | 2.49 | 20
AA5052 | 22 | 7 | 1600 | 70 | 10 | 54 | 2.51 | -17 | 2.49 | 71
AA5052 | 23 | 7 | 1600 | 70 | 15 | 35 | 2.41 | -9 | 2.49 | 44
AA5052 | 24 | 7 | 1600 | 70 | 20 | 9 | 2.43 | -28 | 2.49 | 37
AA5052 | 25 | 7 | 1600 | 80 | 10 | 16 | 2.43 | -14 | 2.49 | 30
AA5052 | 26 | 7 | 1600 | 80 | 15 | -34 | 2.46 | -9 | 2.48 | -25
AA5052 | 27 | 7 | 1600 | 80 | 20 | -6 | 2.44 | -10 | 2.48 | 4
AA5052 | 28 | 7 | 1400 | 60 | 10 | -4 | 2.52 | -17 | 2.48 | 13
AA5052 | 29 | 7 | 1400 | 60 | 15 | 6 | 2.51 | -14 | 2.48 | 20
AA5052 | 30 | 7 | 1400 | 60 | 20 | -2 | 2.62 | -27 | 2.48 | 25
AA5052 | 31 | 7 | 1400 | 70 | 10 | 13 | 2.58 | -17 | 2.49 | 30
AA5052 | 32 | 7 | 1400 | 70 | 15 | 11 | 2.56 | -20 | 2.49 | 31
AA5052 | 33 | 7 | 1400 | 70 | 20 | 12 | 2.5 | 3 | 2.47 | 9
AA5052 | 34 | 7 | 1400 | 80 | 10 | -13 | 2.56 | 3 | 2.47 | -16
AA5052 | 35 | 7 | 1400 | 80 | 15 | 11 | 2.47 | -17 | 2.5 | 28
AA5052 | 36 | 7 | 1400 | 80 | 20 | 2 | 2.43 | -14 | 2.48 | 16
AA5052 | 37 | 7 | 1500 | 60 | 10 | -4 | 2.42 | -20 | 2.49 | 16
AA5052 | 38 | 7 | 1500 | 60 | 15 | -5 | 2.46 | -15 | 2.48 | 10
AA5052 | 39 | 7 | 1500 | 60 | 20 | 3 | 2.43 | -14 | 2.49 | 17
AA5052 | 40 | 7 | 1500 | 70 | 10 | 1 | 2.43 | 12 | 2.49 | -11
AA5052 | 41 | 7 | 1500 | 70 | 15 | 11 | 2.49 | -20 | 2.49 | 31
AA5052 | 42 | 7 | 1500 | 70 | 20 | 10 | 2.41 | -13 | 2.47 | 23
AA5052 | 43 | 7 | 1500 | 80 | 10 | 9 | 2.46 | -18 | 2.48 | 27
AA5052 | 44 | 7 | 1500 | 80 | 15 | 19 | 2.46 | -1 | 2.47 | 20
AA5052 | 45 | 7 | 1500 | 80 | 20 | 4 | 2.43 | 11 | 2.46 | -7
AA5052 | 46 | 7 | 1600 | 60 | 10 | 1 | 2.48 | -16 | 2.48 | 17
AA5052 | 47 | 7 | 1600 | 60 | 15 | 18 | 2.45 | -18 | 2.49 | 36
AA5052 | 48 | 7 | 1600 | 60 | 20 | 3 | 2.46 | -4 | 2.5 | 7
AA5052 | 49 | 7 | 1600 | 70 | 10 | -9 | 2.45 | -16 | 2.5 | 7
AA5052 | 50 | 7 | 1600 | 70 | 15 | 1 | 2.46 | -3 | 2.5 | 4
AA5052 | 51 | 7 | 1600 | 70 | 20 | -1 | 2.45 | -1 | 2.49 | 0
AA5052 | 52 | 7 | 1600 | 80 | 10 | 4 | 2.43 | 6 | 2.47 | -2
AA5052 | 53 | 7 | 1600 | 80 | 15 | 16 | 2.41 | 6 | 2.47 | 10
AA5052 | 54 | 7 | 1600 | 80 | 20 | 1 | 2.42 | -14 | 2.5 | 15
AA6061 | 1 | 7 | 1400 | 60 | 10 | -90 | 2.57 | 15 | 2.82 | -105
AA6061 | 2 | 7 | 1400 | 60 | 15 | 1 | 2.66 | 84 | 2.85 | -83
AA6061 | 3 | 7 | 1400 | 60 | 20 | 1 | 2.74 | -28 | 2.81 | 29
AA6061 | 4 | 7 | 1400 | 70 | 10 | 18 | 2.5 | 64 | 2.78 | -46
AA6061 | 5 | 7 | 1400 | 70 | 15 | 28 | 2.66 | -3 | 2.75 | 31
AA6061 | 6 | 7 | 1400 | 70 | 20 | 29 | 2.48 | 105 | 2.8 | -76
AA6061 | 7 | 7 | 1400 | 80 | 10 | 14 | 2.54 | 104 | 2.63 | -90
AA6061 | 8 | 7 | 1400 | 80 | 15 | 17 | 2.36 | 47 | 2.92 | -30
AA6061 | 9 | 7 | 1400 | 80 | 20 | 34 | 2.55 | 1 | 2.8 | 33
AA6061 | 10 | 7 | 1500 | 60 | 10 | 24 | 2.66 | 5 | 2.72 | 19
AA6061 | 11 | 7 | 1500 | 60 | 15 | 32 | 2.67 | 134 | 2.44 | -102
AA6061 | 12 | 7 | 1500 | 60 | 20 | -5 | 2.67 | -30 | 2.6 | 25
AA6061 | 13 | 7 | 1500 | 70 | 10 | -122 | 2.79 | 22 | 2.82 | -144
AA6061 | 14 | 7 | 1500 | 70 | 15 | 33 | 2.62 | 45 | 2.53 | -12
AA6061 | 15 | 7 | 1500 | 70 | 20 | 6 | 2.56 | 93 | 2.87 | -87
AA6061 | 16 | 7 | 1500 | 80 | 10 | 13 | 2.69 | 75 | 2.71 | -62
AA6061 | 17 | 7 | 1500 | 80 | 15 | 17 | 2.74 | -4 | 2.87 | 21
AA6061 | 18 | 7 | 1500 | 80 | 20 | 13 | 2.57 | 8 | 2.84 | 5
AA6061 | 19 | 7 | 1600 | 60 | 10 | 8 | 2.68 | 38 | 2.84 | -30
AA6061 | 20 | 7 | 1600 | 60 | 15 | -10 | 2.66 | 62 | 2.88 | -72
AA6061 | 21 | 7 | 1600 | 60 | 20 | 5 | 2.62 | 44 | 2.85 | -39
AA6061 | 22 | 7 | 1600 | 70 | 10 | 12 | 2.69 | 126 | 2.86 | -114
AA6061 | 23 | 7 | 1600 | 70 | 15 | 40 | 2.7 | 91 | 2.96 | -51
AA6061 | 24 | 7 | 1600 | 70 | 20 | -12 | 2.67 | -19 | 2.97 | 7
AA6061 | 25 | 7 | 1600 | 80 | 10 | -5 | 2.74 | 89 | 2.66 | -94
AA6061 | 26 | 7 | 1600 | 80 | 15 | 1 | 2.62 | 37 | 2.6 | -36
AA6061 | 27 | 7 | 1600 | 80 | 20 | 15 | 2.69 | -44 | 2.8 | 59
AA6061 | 28 | 7 | 1400 | 60 | 10 | 12 | 2.69 | 75 | 2.74 | -63
AA6061 | 29 | 7 | 1400 | 60 | 15 | 4 | 2.36 | 96 | 2.64 | -92
AA6061 | 30 | 7 | 1400 | 60 | 20 | 1 | 2.65 | 39 | 2.98 | -38
AA6061 | 31 | 7 | 1400 | 70 | 10 | 22 | 2.73 | 121 | 2.85 | -99
AA6061 | 32 | 7 | 1400 | 70 | 15 | 21 | 2.69 | 78 | 2.88 | -57
AA6061 | 33 | 7 | 1400 | 70 | 20 | -4 | 2.7 | 24 | 2.83 | -28
AA6061 | 34 | 7 | 1400 | 80 | 10 | 28 | 2.66 | 14 | 2.81 | 14
AA6061 | 35 | 7 | 1400 | 80 | 15 | 14 | 2.59 | 53 | 2.88 | -39
AA6061 | 36 | 7 | 1400 | 80 | 20 | 15 | 2.38 | 68 | 2.86 | -53
AA6061 | 37 | 7 | 1500 | 60 | 10 | -11 | 2.66 | -38 | 2.87 | 27
AA6061 | 38 | 7 | 1500 | 60 | 15 | 14 | 2.61 | -11 | 2.74 | 25
AA6061 | 39 | 7 | 1500 | 60 | 20 | -24 | 2.62 | 102 | 2.85 | -126
AA6061 | 40 | 7 | 1500 | 70 | 10 | -54 | 3.09 | 86 | 2.77 | -140
AA6061 | 41 | 7 | 1500 | 70 | 15 | 5 | 2.55 | -45 | 2.85 | 50
AA6061 | 42 | 7 | 1500 | 70 | 20 | 24 | 2.75 | 21 | 2.74 | 3
AA6061 | 43 | 7 | 1500 | 80 | 10 | 16 | 2.77 | 67 | 2.75 | -51
AA6061 | 44 | 7 | 1500 | 80 | 15 | 25 | 2.45 | 29 | 2.83 | -4
AA6061 | 45 | 7 | 1500 | 80 | 20 | 42 | 2.74 | 2 | 2.91 | 40
AA6061 | 46 | 7 | 1600 | 60 | 10 | 7 | 2.63 | -58 | 2.62 | 65
AA6061 | 47 | 7 | 1600 | 60 | 15 | 18 | 2.41 | 63 | 2.71 | -45
AA6061 | 48 | 7 | 1600 | 60 | 20 | 3 | 2.59 | 69 | 2.82 | -66
AA6061 | 49 | 7 | 1600 | 70 | 10 | 36 | 2.64 | 69 | 2.71 | -33
AA6061 | 50 | 7 | 1600 | 70 | 15 | 16 | 2.48 | 39 | 2.77 | -23
AA6061 | 51 | 7 | 1600 | 70 | 20 | 12 | 2.56 | 13 | 2.64 | -1
AA6061 | 52 | 7 | 1600 | 80 | 10 | 18 | 2.48 | 59 | 2.88 | -41
AA6061 | 53 | 7 | 1600 | 80 | 15 | 17 | 2.57 | 107 | 2.89 | -90
AA6061 | 54 | 7 | 1600 | 80 | 20 | 21 | 2.67 | 11 | 2.84 | 10
Center | 1 | 7 | 1400 | 60 | 10 | 6 | 2.51 | 0 | 0 | 6
Center | 2 | 7 | 1400 | 60 | 15 | 2 | 2.48 | 0 | 0 | 2
Center | 3 | 7 | 1400 | 60 | 20 | 8 | 2.54 | 0 | 0 | 8
Center | 4 | 7 | 1400 | 70 | 10 | 3 | 2.58 | 0 | 0 | 3
Center | 5 | 7 | 1400 | 70 | 15 | 6 | 2.43 | 0 | 0 | 6
Center | 6 | 7 | 1400 | 70 | 20 | 12 | 2.46 | 0 | 0 | 12
Center | 7 | 7 | 1400 | 80 | 10 | -1 | 2.47 | 0 | 0 | -1
Center | 8 | 7 | 1400 | 80 | 15 | 5 | 2.47 | 0 | 0 | 5
Center | 9 | 7 | 1400 | 80 | 20 | -5 | 2.46 | 0 | 0 | -5
Center | 10 | 7 | 1500 | 60 | 10 | 1 | 2.43 | 0 | 0 | 1
Center | 11 | 7 | 1500 | 60 | 15 | 2 | 2.42 | 0 | 0 | 2
Center | 12 | 7 | 1500 | 60 | 20 | 3 | 2.43 | 0 | 0 | 3
Center | 13 | 7 | 1500 | 70 | 10 | 5 | 2.44 | 0 | 0 | 5
Center | 14 | 7 | 1500 | 70 | 15 | 4 | 2.45 | 0 | 0 | 4
Center | 15 | 7 | 1500 | 70 | 20 | -1 | 2.46 | 0 | 0 | -1
Center | 16 | 7 | 1500 | 80 | 10 | 3 | 2.46 | 0 | 0 | 3
Center | 17 | 7 | 1500 | 80 | 15 | 7 | 2.44 | 0 | 0 | 7
Center | 18 | 7 | 1500 | 80 | 20 | 8 | 2.43 | 0 | 0 | 8
Center | 19 | 7 | 1600 | 60 | 10 | -2 | 2.4 | 0 | 0 | -2
Center | 20 | 7 | 1600 | 60 | 15 | 4 | 2.4 | 0 | 0 | 4
Center | 21 | 7 | 1600 | 60 | 20 | 1 | 2.42 | 0 | 0 | 1
Center | 22 | 7 | 1600 | 70 | 10 | 2 | 2.45 | 0 | 0 | 2
Center | 23 | 7 | 1600 | 70 | 15 | 3 | 2.43 | 0 | 0 | 3
Center | 24 | 7 | 1600 | 70 | 20 | 6 | 2.43 | 0 | 0 | 6
Center | 25 | 7 | 1600 | 80 | 10 | 12 | 2.43 | 0 | 0 | 12
Center | 26 | 7 | 1600 | 80 | 15 | 8 | 2.42 | 0 | 0 | 8
Center | 27 | 7 | 1600 | 80 | 20 | 5 | 2.43 | 0 | 0 | 5
Center | 28 | 7 | 1400 | 60 | 10 | 7 | 2.53 | 0 | 0 | 7
Center | 29 | 7 | 1400 | 60 | 15 | 8 | 2.44 | 0 | 0 | 8
Center | 30 | 7 | 1400 | 60 | 20 | 4 | 2.56 | 0 | 0 | 4
Center | 31 | 7 | 1400 | 70 | 10 | 1 | 2.45 | 0 | 0 | 1
Center | 32 | 7 | 1400 | 70 | 15 | 6 | 2.55 | 0 | 0 | 6
Center | 33 | 7 | 1400 | 70 | 20 | 4 | 2.5 | 0 | 0 | 4
Center | 34 | 7 | 1400 | 80 | 10 | 5 | 2.47 | 0 | 0 | 5
Center | 35 | 7 | 1400 | 80 | 15 | 9 | 2.46 | 0 | 0 | 9
Center | 36 | 7 | 1400 | 80 | 20 | 5 | 2.47 | 0 | 0 | 5
Center | 37 | 7 | 1500 | 60 | 10 | -1 | 2.5 | 0 | 0 | -1
Center | 38 | 7 | 1500 | 60 | 15 | 6 | 2.48 | 0 | 0 | 6
Center | 39 | 7 | 1500 | 60 | 20 | 3 | 2.48 | 0 | 0 | 3
Center | 40 | 7 | 1500 | 70 | 10 | 3 | 2.44 | 0 | 0 | 3
Center | 41 | 7 | 1500 | 70 | 15 | 7 | 2.52 | 0 | 0 | 7
Center | 42 | 7 | 1500 | 70 | 20 | 6 | 2.45 | 0 | 0 | 6
Center | 43 | 7 | 1500 | 80 | 10 | 11 | 2.46 | 0 | 0 | 11
Center | 44 | 7 | 1500 | 80 | 15 | 7 | 2.44 | 0 | 0 | 7
Center | 45 | 7 | 1500 | 80 | 20 | 6 | 2.45 | 0 | 0 | 6
Center | 46 | 7 | 1600 | 60 | 10 | 3 | 2.49 | 0 | 0 | 3
Center | 47 | 7 | 1600 | 60 | 15 | 9 | 2.46 | 0 | 0 | 9
Center | 48 | 7 | 1600 | 60 | 20 | 14 | 2.46 | 0 | 0 | 14
Center | 49 | 7 | 1600 | 70 | 10 | 14 | 2.48 | 0 | 0 | 14
Center | 50 | 7 | 1600 | 70 | 15 | 2 | 2.45 | 0 | 0 | 2
Center | 51 | 7 | 1600 | 70 | 20 | 2 | 2.45 | 0 | 0 | 2
Center | 52 | 7 | 1600 | 80 | 10 | 5 | 2.54 | 0 | 0 | 5
Center | 53 | 7 | 1600 | 80 | 15 | 1 | 2.41 | 0 | 0 | 1
Center | 54 | 7 | 1600 | 80 | 20 | 4 | 2.42 | 0 | 0 | 4