## Sheet1
sample_no | location | position | R | W | D | stress_value_5052 | stress_value_6061 | stress_value_center
1 | 1 | 0.1538462 | 1400 | 60 | 10 | 28 | 51 | 12
2 | 1 | 0.1538462 | 1400 | 60 | 15 | 14 | -21 | 17
3 | 1 | 0.1538462 | 1400 | 60 | 20 | 10 | 35 | 12
4 | 1 | 0.1538462 | 1400 | 70 | 10 | 10 | -10 | 20
5 | 1 | 0.1538462 | 1400 | 70 | 15 | 6 | 41 | 14
6 | 1 | 0.1538462 | 1400 | 70 | 20 | 15 | -17 | 11
7 | 1 | 0.1538462 | 1400 | 80 | 10 | 63 | 24 | 12
8 | 1 | 0.1538462 | 1400 | 80 | 15 | 14 | -36 | 18
9 | 1 | 0.1538462 | 1400 | 80 | 20 | 26 | -4 | 17
10 | 1 | 0.1538462 | 1500 | 60 | 10 | 23 | -83 | 11
11 | 1 | 0.1538462 | 1500 | 60 | 15 | 23 | -33 | 13
12 | 1 | 0.1538462 | 1500 | 60 | 20 | 23 | -56 | 17
13 | 1 | 0.1538462 | 1500 | 70 | 10 | 23 | -73 | 8
14 | 1 | 0.1538462 | 1500 | 70 | 15 | 25 | 10 | 20
15 | 1 | 0.1538462 | 1500 | 70 | 20 | 25 | 15 | 17
16 | 1 | 0.1538462 | 1500 | 80 | 10 | 40 | 37 | 19
17 | 1 | 0.1538462 | 1500 | 80 | 15 | 22 | 76 | 12
18 | 1 | 0.1538462 | 1500 | 80 | 20 | 31 | -14 | 12
19 | 1 | 0.1538462 | 1600 | 60 | 10 | 41 | -47 | 12
20 | 1 | 0.1538462 | 1600 | 60 | 15 | 19 | -131 | 7
21 | 1 | 0.1538462 | 1600 | 60 | 20 | 44 | -13 | 12
22 | 1 | 0.1538462 | 1600 | 70 | 10 | 30 | -130 | 17
23 | 1 | 0.1538462 | 1600 | 70 | 15 | 11 | -7 | 13
24 | 1 | 0.1538462 | 1600 | 70 | 20 | 9 | -48 | 14
25 | 1 | 0.1538462 | 1600 | 80 | 10 | 47 | 65 | 9
26 | 1 | 0.1538462 | 1600 | 80 | 15 | 21 | -60 | 18
27 | 1 | 0.1538462 | 1600 | 80 | 20 | 13 | -71 | 13
28 | 1 | 0.1538462 | 1400 | 60 | 10 | 31 | -30 | 10
29 | 1 | 0.1538462 | 1400 | 60 | 15 | 42 | -5 | 4
30 | 1 | 0.1538462 | 1400 | 60 | 20 | 45 | -24 | 17
31 | 1 | 0.1538462 | 1400 | 70 | 10 | 37 | -41 | 26
32 | 1 | 0.1538462 | 1400 | 70 | 15 | 19 | -13 | 23
33 | 1 | 0.1538462 | 1400 | 70 | 20 | 26 | -61 | 29
34 | 1 | 0.1538462 | 1400 | 80 | 10 | 45 | -3 | 17
35 | 1 | 0.1538462 | 1400 | 80 | 15 | 26 | -52 | 20
36 | 1 | 0.1538462 | 1400 | 80 | 20 | 31 | 32 | 19
37 | 1 | 0.1538462 | 1500 | 60 | 10 | 59 | -83 | 9
38 | 1 | 0.1538462 | 1500 | 60 | 15 | 23 | -65 | 11
39 | 1 | 0.1538462 | 1500 | 60 | 20 | 41 | -55 | 17
40 | 1 | 0.1538462 | 1500 | 70 | 10 | 10 | -27 | 14
41 | 1 | 0.1538462 | 1500 | 70 | 15 | 17 | 0 | 17
42 | 1 | 0.1538462 | 1500 | 70 | 20 | 25 | -73 | 18
43 | 1 | 0.1538462 | 1500 | 80 | 10 | 25 | -23.26415 | 15
44 | 1 | 0.1538462 | 1500 | 80 | 15 | 5 | 37 | 14
45 | 1 | 0.1538462 | 1500 | 80 | 20 | 20 | 6 | 26
46 | 1 | 0.1538462 | 1600 | 60 | 10 | 29 | 14 | 6
47 | 1 | 0.1538462 | 1600 | 60 | 15 | 22 | 21 | 2
48 | 1 | 0.1538462 | 1600 | 60 | 20 | 64 | 32 | 16
49 | 1 | 0.1538462 | 1600 | 70 | 10 | 22 | -49 | 7
50 | 1 | 0.1538462 | 1600 | 70 | 15 | 16 | 8 | 14
51 | 1 | 0.1538462 | 1600 | 70 | 20 | 1 | -79 | 10
52 | 1 | 0.1538462 | 1600 | 80 | 10 | 54 | -48 | 7
53 | 1 | 0.1538462 | 1600 | 80 | 15 | 19 | -91 | 15
54 | 1 | 0.1538462 | 1600 | 80 | 20 | 43 | -84 | 18
1 | 2 | 0.2692308 | 1400 | 60 | 10 | 12 | 107 | 26
2 | 2 | 0.2692308 | 1400 | 60 | 15 | 10 | -28 | 25
3 | 2 | 0.2692308 | 1400 | 60 | 20 | 14 | 37 | 28
4 | 2 | 0.2692308 | 1400 | 70 | 10 | 36 | 9 | 24
5 | 2 | 0.2692308 | 1400 | 70 | 15 | 14 | 50 | 4
6 | 2 | 0.2692308 | 1400 | 70 | 20 | 11 | -103 | 12
7 | 2 | 0.2692308 | 1400 | 80 | 10 | 45 | 61 | 15
8 | 2 | 0.2692308 | 1400 | 80 | 15 | 11 | -101 | 15
9 | 2 | 0.2692308 | 1400 | 80 | 20 | 40 | 86 | 21
10 | 2 | 0.2692308 | 1500 | 60 | 10 | 30 | -46 | 18
11 | 2 | 0.2692308 | 1500 | 60 | 15 | 34 | 109 | 9
12 | 2 | 0.2692308 | 1500 | 60 | 20 | 27 | -7 | 10
13 | 2 | 0.2692308 | 1500 | 70 | 10 | 26 | -8 | 17
14 | 2 | 0.2692308 | 1500 | 70 | 15 | 25.32075 | 83 | 18
15 | 2 | 0.2692308 | 1500 | 70 | 20 | 37 | -75 | 22
16 | 2 | 0.2692308 | 1500 | 80 | 10 | 48 | -103 | 18
17 | 2 | 0.2692308 | 1500 | 80 | 15 | 40 | -53 | 25
18 | 2 | 0.2692308 | 1500 | 80 | 20 | 21 | -38 | 9
19 | 2 | 0.2692308 | 1600 | 60 | 10 | 37 | -51 | 14
20 | 2 | 0.2692308 | 1600 | 60 | 15 | 35 | 2 | 14
21 | 2 | 0.2692308 | 1600 | 60 | 20 | 35 | 16 | 13
22 | 2 | 0.2692308 | 1600 | 70 | 10 | 27 | 50 | 20
23 | 2 | 0.2692308 | 1600 | 70 | 15 | 25 | -32 | 23
24 | 2 | 0.2692308 | 1600 | 70 | 20 | 21 | -24 | 13
25 | 2 | 0.2692308 | 1600 | 80 | 10 | 36 | 73 | 17
26 | 2 | 0.2692308 | 1600 | 80 | 15 | 37 | 76 | 18
27 | 2 | 0.2692308 | 1600 | 80 | 20 | 21 | -109 | 7
28 | 2 | 0.2692308 | 1400 | 60 | 10 | 5 | 4 | 13
29 | 2 | 0.2692308 | 1400 | 60 | 15 | 14 | -79 | 6
30 | 2 | 0.2692308 | 1400 | 60 | 20 | -6 | -46 | 10
31 | 2 | 0.2692308 | 1400 | 70 | 10 | 22 | -49 | 14
32 | 2 | 0.2692308 | 1400 | 70 | 15 | 22 | 23 | 25
33 | 2 | 0.2692308 | 1400 | 70 | 20 | 18 | -3 | 12
34 | 2 | 0.2692308 | 1400 | 80 | 10 | 21 | -40 | 10
35 | 2 | 0.2692308 | 1400 | 80 | 15 | 27 | 2 | 16
36 | 2 | 0.2692308 | 1400 | 80 | 20 | 38 | 19 | 27
37 | 2 | 0.2692308 | 1500 | 60 | 10 | -13 | -34 | 8
38 | 2 | 0.2692308 | 1500 | 60 | 15 | 24 | -66 | 13.9434
39 | 2 | 0.2692308 | 1500 | 60 | 20 | 41 | 55 | 8
40 | 2 | 0.2692308 | 1500 | 70 | 10 | 10 | -42 | 4
41 | 2 | 0.2692308 | 1500 | 70 | 15 | 24 | -94 | 16
42 | 2 | 0.2692308 | 1500 | 70 | 20 | 46 | -36 | 8
43 | 2 | 0.2692308 | 1500 | 80 | 10 | 29 | 24 | 16
44 | 2 | 0.2692308 | 1500 | 80 | 15 | 2 | -129 | 6
45 | 2 | 0.2692308 | 1500 | 80 | 20 | 9 | 12 | 5
46 | 2 | 0.2692308 | 1600 | 60 | 10 | 51 | -38 | 9
47 | 2 | 0.2692308 | 1600 | 60 | 15 | 29 | -35 | 5
48 | 2 | 0.2692308 | 1600 | 60 | 20 | 36 | -25 | 14
49 | 2 | 0.2692308 | 1600 | 70 | 10 | 48 | 78 | 7
50 | 2 | 0.2692308 | 1600 | 70 | 15 | 1 | -26 | 5
51 | 2 | 0.2692308 | 1600 | 70 | 20 | -10 | 75 | 2
52 | 2 | 0.2692308 | 1600 | 80 | 10 | 14 | -19 | 7
53 | 2 | 0.2692308 | 1600 | 80 | 15 | 47 | 2 | 15
54 | 2 | 0.2692308 | 1600 | 80 | 20 | 63 | 98 | 16
1 | 3 | 0.3846154 | 1400 | 60 | 10 | 33 | 9 | 29
2 | 3 | 0.3846154 | 1400 | 60 | 15 | 26 | -63 | 23
3 | 3 | 0.3846154 | 1400 | 60 | 20 | 14 | 2 | 21
4 | 3 | 0.3846154 | 1400 | 70 | 10 | 22 | 4 | 29
5 | 3 | 0.3846154 | 1400 | 70 | 15 | 8 | 44 | 8
6 | 3 | 0.3846154 | 1400 | 70 | 20 | -13 | -11 | 13
7 | 3 | 0.3846154 | 1400 | 80 | 10 | 24 | -30 | 17
8 | 3 | 0.3846154 | 1400 | 80 | 15 | 13 | -54 | 14
9 | 3 | 0.3846154 | 1400 | 80 | 20 | 32 | -30 | 18
10 | 3 | 0.3846154 | 1500 | 60 | 10 | 22 | -42 | 9
11 | 3 | 0.3846154 | 1500 | 60 | 15 | 23 | -53 | 8
12 | 3 | 0.3846154 | 1500 | 60 | 20 | 45 | 1 | 23
13 | 3 | 0.3846154 | 1500 | 70 | 10 | 28 | 0 | 14
14 | 3 | 0.3846154 | 1500 | 70 | 15 | 45 | 101 | 27
15 | 3 | 0.3846154 | 1500 | 70 | 20 | 56 | 58 | 24
16 | 3 | 0.3846154 | 1500 | 80 | 10 | 56 | -27 | 19
17 | 3 | 0.3846154 | 1500 | 80 | 15 | 46 | -24 | 21
18 | 3 | 0.3846154 | 1500 | 80 | 20 | 27 | 1 | 7
19 | 3 | 0.3846154 | 1600 | 60 | 10 | 56 | -10 | 21
20 | 3 | 0.3846154 | 1600 | 60 | 15 | 31 | -58 | 11
21 | 3 | 0.3846154 | 1600 | 60 | 20 | 19 | -47 | 17
22 | 3 | 0.3846154 | 1600 | 70 | 10 | 37 | -45 | 17
23 | 3 | 0.3846154 | 1600 | 70 | 15 | 44 | -24 | 18
24 | 3 | 0.3846154 | 1600 | 70 | 20 | 54 | 7 | 20
25 | 3 | 0.3846154 | 1600 | 80 | 10 | 43 | 56 | 16
26 | 3 | 0.3846154 | 1600 | 80 | 15 | 33 | 20 | 20
27 | 3 | 0.3846154 | 1600 | 80 | 20 | 18 | -90 | 15
28 | 3 | 0.3846154 | 1400 | 60 | 10 | 29 | -101 | 8
29 | 3 | 0.3846154 | 1400 | 60 | 15 | 4 | -127 | 9
30 | 3 | 0.3846154 | 1400 | 60 | 20 | 42 | -117 | 15
31 | 3 | 0.3846154 | 1400 | 70 | 10 | 38 | -5 | 4
32 | 3 | 0.3846154 | 1400 | 70 | 15 | 14 | -27 | 9
33 | 3 | 0.3846154 | 1400 | 70 | 20 | 17 | -91 | 13
34 | 3 | 0.3846154 | 1400 | 80 | 10 | 8 | 64 | 8
35 | 3 | 0.3846154 | 1400 | 80 | 15 | 38 | -69 | 2
36 | 3 | 0.3846154 | 1400 | 80 | 20 | 20 | -44 | 31
37 | 3 | 0.3846154 | 1500 | 60 | 10 | 12 | -100 | 5
38 | 3 | 0.3846154 | 1500 | 60 | 15 | 25 | -2 | 11
39 | 3 | 0.3846154 | 1500 | 60 | 20 | 36 | -92 | 8
40 | 3 | 0.3846154 | 1500 | 70 | 10 | -11 | -39 | 6
41 | 3 | 0.3846154 | 1500 | 70 | 15 | 20 | -93 | 4
42 | 3 | 0.3846154 | 1500 | 70 | 20 | 42 | 1 | 6
43 | 3 | 0.3846154 | 1500 | 80 | 10 | 34 | -53 | 18
44 | 3 | 0.3846154 | 1500 | 80 | 15 | -1 | 57 | 13
45 | 3 | 0.3846154 | 1500 | 80 | 20 | 1 | 73 | 10
46 | 3 | 0.3846154 | 1600 | 60 | 10 | 14.69811 | -19 | 10
47 | 3 | 0.3846154 | 1600 | 60 | 15 | 7 | -62 | 11
48 | 3 | 0.3846154 | 1600 | 60 | 20 | 25 | -7 | 17
49 | 3 | 0.3846154 | 1600 | 70 | 10 | 26 | -80 | 5
50 | 3 | 0.3846154 | 1600 | 70 | 15 | 4 | -36 | 3
51 | 3 | 0.3846154 | 1600 | 70 | 20 | 8 | 30 | 3
52 | 3 | 0.3846154 | 1600 | 80 | 10 | 27 | 34 | 22
53 | 3 | 0.3846154 | 1600 | 80 | 15 | 35 | -18 | 12
54 | 3 | 0.3846154 | 1600 | 80 | 20 | 9 | -8 | 11
1 | 4 | 0.5 | 1400 | 60 | 10 | 42 | -38 | 24
2 | 4 | 0.5 | 1400 | 60 | 15 | 27 | -36 | 14
3 | 4 | 0.5 | 1400 | 60 | 20 | 25 | -109 | 22
4 | 4 | 0.5 | 1400 | 70 | 10 | 11 | 40 | 18
5 | 4 | 0.5 | 1400 | 70 | 15 | 7 | -15 | 11
6 | 4 | 0.5 | 1400 | 70 | 20 | -1 | -43 | 4
7 | 4 | 0.5 | 1400 | 80 | 10 | 31 | -127 | 20
8 | 4 | 0.5 | 1400 | 80 | 15 | 31 | 85 | 7
9 | 4 | 0.5 | 1400 | 80 | 20 | 29 | 13 | 24
10 | 4 | 0.5 | 1500 | 60 | 10 | 20 | -7 | 10
11 | 4 | 0.5 | 1500 | 60 | 15 | 43 | 12 | 15
12 | 4 | 0.5 | 1500 | 60 | 20 | 39 | 14 | 11
13 | 4 | 0.5 | 1500 | 70 | 10 | 39 | 75 | 18
14 | 4 | 0.5 | 1500 | 70 | 15 | 31 | 108 | 18
15 | 4 | 0.5 | 1500 | 70 | 20 | 47 | -52 | 24
16 | 4 | 0.5 | 1500 | 80 | 10 | 44 | 18 | 17
17 | 4 | 0.5 | 1500 | 80 | 15 | 46 | -13 | 16
18 | 4 | 0.5 | 1500 | 80 | 20 | 35 | -53 | 13
19 | 4 | 0.5 | 1600 | 60 | 10 | 36 | -20 | 17
20 | 4 | 0.5 | 1600 | 60 | 15 | 33 | -27 | 11
21 | 4 | 0.5 | 1600 | 60 | 20 | 44 | 60 | 17
22 | 4 | 0.5 | 1600 | 70 | 10 | 61 | -60 | 20
23 | 4 | 0.5 | 1600 | 70 | 15 | 60 | -65 | 18
24 | 4 | 0.5 | 1600 | 70 | 20 | 51 | 38 | 20
25 | 4 | 0.5 | 1600 | 80 | 10 | 62 | 65 | 16
26 | 4 | 0.5 | 1600 | 80 | 15 | 32 | 99 | 15
27 | 4 | 0.5 | 1600 | 80 | 20 | 32 | 49 | 15
28 | 4 | 0.5 | 1400 | 60 | 10 | 21 | 17 | 21
29 | 4 | 0.5 | 1400 | 60 | 15 | 15 | 43 | 11
30 | 4 | 0.5 | 1400 | 60 | 20 | 61 | -11 | 25
31 | 4 | 0.5 | 1400 | 70 | 10 | 49 | 16 | 14
32 | 4 | 0.5 | 1400 | 70 | 15 | 26 | 78 | 15
33 | 4 | 0.5 | 1400 | 70 | 20 | 26 | 8 | 15
34 | 4 | 0.5 | 1400 | 80 | 10 | 15 | -30 | 21
35 | 4 | 0.5 | 1400 | 80 | 15 | 11 | -52 | 13
36 | 4 | 0.5 | 1400 | 80 | 20 | 37 | -41 | 29
37 | 4 | 0.5 | 1500 | 60 | 10 | 22 | -50 | 13
38 | 4 | 0.5 | 1500 | 60 | 15 | 37 | 39 | 18
39 | 4 | 0.5 | 1500 | 60 | 20 | 23 | -51 | 7
40 | 4 | 0.5 | 1500 | 70 | 10 | -14 | -47 | 4
41 | 4 | 0.5 | 1500 | 70 | 15 | 23 | -25 | 7
42 | 4 | 0.5 | 1500 | 70 | 20 | 35 | -111 | 15
43 | 4 | 0.5 | 1500 | 80 | 10 | 52 | 27 | 19
44 | 4 | 0.5 | 1500 | 80 | 15 | 12 | -7 | 20
45 | 4 | 0.5 | 1500 | 80 | 20 | 15 | 8 | 17
46 | 4 | 0.5 | 1600 | 60 | 10 | 37 | -54 | 14
47 | 4 | 0.5 | 1600 | 60 | 15 | 18 | -12 | 5
48 | 4 | 0.5 | 1600 | 60 | 20 | 32 | 89 | 20
49 | 4 | 0.5 | 1600 | 70 | 10 | 28 | -8 | 9
50 | 4 | 0.5 | 1600 | 70 | 15 | 2 | 11 | 9
51 | 4 | 0.5 | 1600 | 70 | 20 | 17 | 80 | 10
52 | 4 | 0.5 | 1600 | 80 | 10 | -1 | 77 | 18
53 | 4 | 0.5 | 1600 | 80 | 15 | 30 | 14 | 16
54 | 4 | 0.5 | 1600 | 80 | 20 | 6 | 52 | 10
1 | 5 | 0.6153846 | 1400 | 60 | 10 | 23 | -24 | 19
2 | 5 | 0.6153846 | 1400 | 60 | 15 | 21 | 2 | 10
3 | 5 | 0.6153846 | 1400 | 60 | 20 | 11 | -35 | 12
4 | 5 | 0.6153846 | 1400 | 70 | 10 | 14 | 100 | 11
5 | 5 | 0.6153846 | 1400 | 70 | 15 | 13 | 64 | 9
6 | 5 | 0.6153846 | 1400 | 70 | 20 | 10 | 46 | 7
7 | 5 | 0.6153846 | 1400 | 80 | 10 | 19 | -12.16981 | 12
8 | 5 | 0.6153846 | 1400 | 80 | 15 | 5 | -28 | 14
9 | 5 | 0.6153846 | 1400 | 80 | 20 | 32 | 15 | 13
10 | 5 | 0.6153846 | 1500 | 60 | 10 | 14 | -44 | 6
11 | 5 | 0.6153846 | 1500 | 60 | 15 | 28 | -48 | 15
12 | 5 | 0.6153846 | 1500 | 60 | 20 | 42 | -146 | 8
13 | 5 | 0.6153846 | 1500 | 70 | 10 | 49 | -67 | 11
14 | 5 | 0.6153846 | 1500 | 70 | 15 | -1 | 46 | 9
15 | 5 | 0.6153846 | 1500 | 70 | 20 | 34 | -3 | 17
16 | 5 | 0.6153846 | 1500 | 80 | 10 | 54 | -48 | 3
17 | 5 | 0.6153846 | 1500 | 80 | 15 | 33 | 48 | 9
18 | 5 | 0.6153846 | 1500 | 80 | 20 | 22 | 2 | 14
19 | 5 | 0.6153846 | 1600 | 60 | 10 | 24 | -136 | 8
20 | 5 | 0.6153846 | 1600 | 60 | 15 | 27 | -101 | 7
21 | 5 | 0.6153846 | 1600 | 60 | 20 | 28 | 109 | 9
22 | 5 | 0.6153846 | 1600 | 70 | 10 | 42 | 94 | 14
23 | 5 | 0.6153846 | 1600 | 70 | 15 | 22 | 30 | 14
24 | 5 | 0.6153846 | 1600 | 70 | 20 | 25 | 51 | 14
25 | 5 | 0.6153846 | 1600 | 80 | 10 | 40 | -79 | 14
26 | 5 | 0.6153846 | 1600 | 80 | 15 | 32 | 30 | 9
27 | 5 | 0.6153846 | 1600 | 80 | 20 | 14 | -65 | 13
28 | 5 | 0.6153846 | 1400 | 60 | 10 | 20 | 52 | 15
29 | 5 | 0.6153846 | 1400 | 60 | 15 | 6 | 44 | 14
30 | 5 | 0.6153846 | 1400 | 60 | 20 | 39 | -147 | 8
31 | 5 | 0.6153846 | 1400 | 70 | 10 | 27 | 10 | 22
32 | 5 | 0.6153846 | 1400 | 70 | 15 | 15 | 23 | 14
33 | 5 | 0.6153846 | 1400 | 70 | 20 | 17 | -11 | 20
34 | 5 | 0.6153846 | 1400 | 80 | 10 | 28 | -15 | 12
35 | 5 | 0.6153846 | 1400 | 80 | 15 | 28 | 80 | 7
36 | 5 | 0.6153846 | 1400 | 80 | 20 | 47 | -8 | 14
37 | 5 | 0.6153846 | 1500 | 60 | 10 | 35 | -54 | 11.07547
38 | 5 | 0.6153846 | 1500 | 60 | 15 | 29 | -86 | 12
39 | 5 | 0.6153846 | 1500 | 60 | 20 | 31 | -51 | 12
40 | 5 | 0.6153846 | 1500 | 70 | 10 | -1 | -14 | 11
41 | 5 | 0.6153846 | 1500 | 70 | 15 | 34 | -117 | 8
42 | 5 | 0.6153846 | 1500 | 70 | 20 | -4 | 81 | 12
43 | 5 | 0.6153846 | 1500 | 80 | 10 | 39 | 142 | 16
44 | 5 | 0.6153846 | 1500 | 80 | 15 | 6 | 26 | 12
45 | 5 | 0.6153846 | 1500 | 80 | 20 | 13 | -7.871129 | 6
46 | 5 | 0.6153846 | 1600 | 60 | 10 | 29 | 1 | 7
47 | 5 | 0.6153846 | 1600 | 60 | 15 | 16 | 16 | 3
48 | 5 | 0.6153846 | 1600 | 60 | 20 | 17 | -28 | 17
49 | 5 | 0.6153846 | 1600 | 70 | 10 | 29 | 19 | 4
50 | 5 | 0.6153846 | 1600 | 70 | 15 | -6 | -67 | 5
51 | 5 | 0.6153846 | 1600 | 70 | 20 | 23.50943 | 33 | 10
52 | 5 | 0.6153846 | 1600 | 80 | 10 | 23 | -86 | 11
53 | 5 | 0.6153846 | 1600 | 80 | 15 | 34 | -114 | 4
54 | 5 | 0.6153846 | 1600 | 80 | 20 | 18 | 53 | 10
1 | 6 | 0.7307692 | 1400 | 60 | 10 | 10 | 12 | 6
2 | 6 | 0.7307692 | 1400 | 60 | 15 | -4 | 30 | 3
3 | 6 | 0.7307692 | 1400 | 60 | 20 | 3 | -18 | 16
4 | 6 | 0.7307692 | 1400 | 70 | 10 | 23 | -35 | 18
5 | 6 | 0.7307692 | 1400 | 70 | 15 | 12 | -33 | 4
6 | 6 | 0.7307692 | 1400 | 70 | 20 | -20 | -63 | 2
7 | 6 | 0.7307692 | 1400 | 80 | 10 | 46 | -87 | 6
8 | 6 | 0.7307692 | 1400 | 80 | 15 | 8 | 16 | 16
9 | 6 | 0.7307692 | 1400 | 80 | 20 | 13 | 7 | 4
10 | 6 | 0.7307692 | 1500 | 60 | 10 | 18 | -46 | -2
11 | 6 | 0.7307692 | 1500 | 60 | 15 | 15 | 87 | 5
12 | 6 | 0.7307692 | 1500 | 60 | 20 | 21 | -59 | 1
13 | 6 | 0.7307692 | 1500 | 70 | 10 | 23 | -19 | 12
14 | 6 | 0.7307692 | 1500 | 70 | 15 | 29 | -18 | 1
15 | 6 | 0.7307692 | 1500 | 70 | 20 | 33 | 41 | -1
16 | 6 | 0.7307692 | 1500 | 80 | 10 | 31 | -70 | -3
17 | 6 | 0.7307692 | 1500 | 80 | 15 | 43 | 13 | 5
18 | 6 | 0.7307692 | 1500 | 80 | 20 | 35 | -105 | 6
19 | 6 | 0.7307692 | 1600 | 60 | 10 | 17 | -15 | -6
20 | 6 | 0.7307692 | 1600 | 60 | 15 | 28 | 13 | 0
21 | 6 | 0.7307692 | 1600 | 60 | 20 | 19 | -71 | 6
22 | 6 | 0.7307692 | 1600 | 70 | 10 | 45 | -22 | 7
23 | 6 | 0.7307692 | 1600 | 70 | 15 | 19 | 22 | 2
24 | 6 | 0.7307692 | 1600 | 70 | 20 | 55 | -72 | 7
25 | 6 | 0.7307692 | 1600 | 80 | 10 | 27 | -92 | 5
26 | 6 | 0.7307692 | 1600 | 80 | 15 | 22 | 9 | 5
27 | 6 | 0.7307692 | 1600 | 80 | 20 | 40 | 7 | 10
28 | 6 | 0.7307692 | 1400 | 60 | 10 | -15 | -109 | 7
29 | 6 | 0.7307692 | 1400 | 60 | 15 | 38 | -38 | 10
30 | 6 | 0.7307692 | 1400 | 60 | 20 | 16 | -6 | 4
31 | 6 | 0.7307692 | 1400 | 70 | 10 | 48 | 54 | 10
32 | 6 | 0.7307692 | 1400 | 70 | 15 | 25 | 62 | 15
33 | 6 | 0.7307692 | 1400 | 70 | 20 | 37 | -42 | 14
34 | 6 | 0.7307692 | 1400 | 80 | 10 | 21 | -14.13462 | 7
35 | 6 | 0.7307692 | 1400 | 80 | 15 | 31 | -4 | 9
36 | 6 | 0.7307692 | 1400 | 80 | 20 | 15 | -16 | 9
37 | 6 | 0.7307692 | 1500 | 60 | 10 | 36 | 1 | -2
38 | 6 | 0.7307692 | 1500 | 60 | 15 | 5 | -51 | 1
39 | 6 | 0.7307692 | 1500 | 60 | 20 | 27 | -107 | 9
40 | 6 | 0.7307692 | 1500 | 70 | 10 | -2 | 7 | 4
41 | 6 | 0.7307692 | 1500 | 70 | 15 | 20 | -41 | 8
42 | 6 | 0.7307692 | 1500 | 70 | 20 | 37 | -53 | 10
43 | 6 | 0.7307692 | 1500 | 80 | 10 | 51 | 31 | 9
44 | 6 | 0.7307692 | 1500 | 80 | 15 | 17 | -21 | 8
45 | 6 | 0.7307692 | 1500 | 80 | 20 | -8 | 49 | 15
46 | 6 | 0.7307692 | 1600 | 60 | 10 | 28 | 74 | 1
47 | 6 | 0.7307692 | 1600 | 60 | 15 | 14 | 3 | 14
48 | 6 | 0.7307692 | 1600 | 60 | 20 | 19 | 60 | 6
49 | 6 | 0.7307692 | 1600 | 70 | 10 | 48 | 3 | 6
50 | 6 | 0.7307692 | 1600 | 70 | 15 | 18 | 70 | 11
51 | 6 | 0.7307692 | 1600 | 70 | 20 | 46 | -14.13462 | -3
52 | 6 | 0.7307692 | 1600 | 80 | 10 | 19 | -55 | 5
53 | 6 | 0.7307692 | 1600 | 80 | 15 | 38 | 16 | 8
54 | 6 | 0.7307692 | 1600 | 80 | 20 | 4 | -54 | 6
1 | 7 | 0.8461538 | 1400 | 60 | 10 | 18 | -2.942308 | 6
2 | 7 | 0.8461538 | 1400 | 60 | 15 | -10 | -83 | 2
3 | 7 | 0.8461538 | 1400 | 60 | 20 | 6 | 29 | 8
4 | 7 | 0.8461538 | 1400 | 70 | 10 | 8 | -46 | 3
5 | 7 | 0.8461538 | 1400 | 70 | 15 | 10 | 31 | 6
6 | 7 | 0.8461538 | 1400 | 70 | 20 | 0 | -76 | 12
7 | 7 | 0.8461538 | 1400 | 80 | 10 | 2 | -90 | -1
8 | 7 | 0.8461538 | 1400 | 80 | 15 | 10 | -30 | 5
9 | 7 | 0.8461538 | 1400 | 80 | 20 | 8 | 33 | -5
10 | 7 | 0.8461538 | 1500 | 60 | 10 | 17 | 19 | 1
11 | 7 | 0.8461538 | 1500 | 60 | 15 | 41 | -102 | 2
12 | 7 | 0.8461538 | 1500 | 60 | 20 | 19 | 25 | 3
13 | 7 | 0.8461538 | 1500 | 70 | 10 | -1 | -9.942308 | 5
14 | 7 | 0.8461538 | 1500 | 70 | 15 | 23 | -12 | 4
15 | 7 | 0.8461538 | 1500 | 70 | 20 | 17 | -87 | -1
16 | 7 | 0.8461538 | 1500 | 80 | 10 | 15 | -62 | 3
17 | 7 | 0.8461538 | 1500 | 80 | 15 | 21 | 21 | 7
18 | 7 | 0.8461538 | 1500 | 80 | 20 | 21 | 5 | 8
19 | 7 | 0.8461538 | 1600 | 60 | 10 | 21 | -30 | -2
20 | 7 | 0.8461538 | 1600 | 60 | 15 | 17 | -72 | 4
21 | 7 | 0.8461538 | 1600 | 60 | 20 | 20 | -39 | 1
22 | 7 | 0.8461538 | 1600 | 70 | 10 | 14.88462 | -114 | 2
23 | 7 | 0.8461538 | 1600 | 70 | 15 | 44 | -51 | 3
24 | 7 | 0.8461538 | 1600 | 70 | 20 | 37 | 7 | 6
25 | 7 | 0.8461538 | 1600 | 80 | 10 | 30 | -94 | 12
26 | 7 | 0.8461538 | 1600 | 80 | 15 | 14.88462 | -36 | 8
27 | 7 | 0.8461538 | 1600 | 80 | 20 | 4 | 59 | 5
28 | 7 | 0.8461538 | 1400 | 60 | 10 | 13 | -63 | 7
29 | 7 | 0.8461538 | 1400 | 60 | 15 | 20 | -92 | 8
30 | 7 | 0.8461538 | 1400 | 60 | 20 | 25 | -38 | 4
31 | 7 | 0.8461538 | 1400 | 70 | 10 | 30 | -99 | 1
32 | 7 | 0.8461538 | 1400 | 70 | 15 | 31 | -57 | 6
33 | 7 | 0.8461538 | 1400 | 70 | 20 | 9 | -28 | 4
34 | 7 | 0.8461538 | 1400 | 80 | 10 | -16 | 14 | 5
35 | 7 | 0.8461538 | 1400 | 80 | 15 | 28 | -39 | 9
36 | 7 | 0.8461538 | 1400 | 80 | 20 | 16 | -53 | 5
37 | 7 | 0.8461538 | 1500 | 60 | 10 | 16 | 27 | -1
38 | 7 | 0.8461538 | 1500 | 60 | 15 | 10 | 25 | 6
39 | 7 | 0.8461538 | 1500 | 60 | 20 | 17 | -126 | 3
40 | 7 | 0.8461538 | 1500 | 70 | 10 | -11 | -140 | 3
41 | 7 | 0.8461538 | 1500 | 70 | 15 | 31 | 50 | 7
42 | 7 | 0.8461538 | 1500 | 70 | 20 | 23 | 3 | 6
43 | 7 | 0.8461538 | 1500 | 80 | 10 | 27 | -51 | 11
44 | 7 | 0.8461538 | 1500 | 80 | 15 | 20 | -4 | 7
45 | 7 | 0.8461538 | 1500 | 80 | 20 | -7 | 40 | 6
46 | 7 | 0.8461538 | 1600 | 60 | 10 | 17 | 65 | 3
47 | 7 | 0.8461538 | 1600 | 60 | 15 | 36 | -45 | 9
48 | 7 | 0.8461538 | 1600 | 60 | 20 | 7 | -66 | 14
49 | 7 | 0.8461538 | 1600 | 70 | 10 | 7 | -33 | 14
50 | 7 | 0.8461538 | 1600 | 70 | 15 | 4 | -23 | 2
51 | 7 | 0.8461538 | 1600 | 70 | 20 | 0 | -1 | 2
52 | 7 | 0.8461538 | 1600 | 80 | 10 | -2 | -41 | 5
53 | 7 | 0.8461538 | 1600 | 80 | 15 | 10 | -90 | 1
54 | 7 | 0.8461538 | 1600 | 80 | 20 | 15 | 10 | 4