## Sheet1
idx_excel_post | section | sample_no | location | R | W | D | sigma_x_post | FWHM_post | idx_excel_pre | sigma_x_pre | FWHM_pre | diff_sigma_x
4 | AA5052 | 1 | 1 | 1400 | 60 | 10 | 13 | 2.55 | 2 | -15 | 2.5 | 28
25 | AA5052 | 2 | 1 | 1400 | 60 | 15 | 16 | 2.51 | 9 | 2 | 2.47 | 14
46 | AA5052 | 3 | 1 | 1400 | 60 | 20 | 19 | 2.47 | 16 | 9 | 2.48 | 10
67 | AA5052 | 4 | 1 | 1400 | 70 | 10 | 20 | 2.45 | 23 | 10 | 2.48 | 10
88 | AA5052 | 5 | 1 | 1400 | 70 | 15 | 6 | 2.47 | 30 | 0 | 2.49 | 6
109 | AA5052 | 6 | 1 | 1400 | 70 | 20 | 14 | 2.6 | 37 | -1 | 2.49 | 15
130 | AA5052 | 7 | 1 | 1400 | 80 | 10 | 18 | 2.44 | 44 | -45 | 2.53 | 63
151 | AA5052 | 8 | 1 | 1400 | 80 | 15 | 12 | 2.44 | 51 | -2 | 2.49 | 14
172 | AA5052 | 9 | 1 | 1400 | 80 | 20 | 19 | 2.44 | 58 | -7 | 2.48 | 26
193 | AA5052 | 10 | 1 | 1500 | 60 | 10 | 10 | 2.47 | 65 | -13 | 2.48 | 23
214 | AA5052 | 11 | 1 | 1500 | 60 | 15 | 9 | 2.45 | 72 | -14 | 2.49 | 23
235 | AA5052 | 12 | 1 | 1500 | 60 | 20 | 13 | 2.47 | 79 | -10 | 2.48 | 23
256 | AA5052 | 13 | 1 | 1500 | 70 | 10 | 10 | 2.51 | 86 | -13 | 2.48 | 23
277 | AA5052 | 14 | 1 | 1500 | 70 | 15 | 7 | 2.47 | 93 | -18 | 2.48 | 25
298 | AA5052 | 15 | 1 | 1500 | 70 | 20 | 14 | 2.45 | 100 | -11 | 2.48 | 25
319 | AA5052 | 16 | 1 | 1500 | 80 | 10 | 21 | 2.45 | 107 | -19 | 2.49 | 40
340 | AA5052 | 17 | 1 | 1500 | 80 | 15 | 9 | 2.47 | 114 | -13 | 2.47 | 22
361 | AA5052 | 18 | 1 | 1500 | 80 | 20 | 19 | 2.45 | 121 | -12 | 2.49 | 31
382 | AA5052 | 19 | 1 | 1600 | 60 | 10 | 9 | 2.51 | 128 | -32 | 2.5 | 41
403 | AA5052 | 20 | 1 | 1600 | 60 | 15 | 8 | 2.45 | 135 | -11 | 2.49 | 19
424 | AA5052 | 21 | 1 | 1600 | 60 | 20 | 33 | 2.51 | 142 | -11 | 2.49 | 44
445 | AA5052 | 22 | 1 | 1600 | 70 | 10 | 18 | 2.46 | 149 | -12 | 2.48 | 30
466 | AA5052 | 23 | 1 | 1600 | 70 | 15 | -1 | 2.49 | 156 | -12 | 2.5 | 11
487 | AA5052 | 24 | 1 | 1600 | 70 | 20 | 3 | 2.49 | 163 | -6 | 2.49 | 9
508 | AA5052 | 25 | 1 | 1600 | 80 | 10 | 24 | 2.54 | 170 | -23 | 2.49 | 47
529 | AA5052 | 26 | 1 | 1600 | 80 | 15 | 13 | 2.46 | 177 | -8 | 2.48 | 21
550 | AA5052 | 27 | 1 | 1600 | 80 | 20 | 2 | 2.47 | 184 | -11 | 2.48 | 13
571 | AA5052 | 28 | 1 | 1400 | 60 | 10 | 28 | 2.57 | 191 | -3 | 2.48 | 31
592 | AA5052 | 29 | 1 | 1400 | 60 | 15 | 17 | 2.6 | 198 | -25 | 2.48 | 42
613 | AA5052 | 30 | 1 | 1400 | 60 | 20 | 20 | 2.53 | 205 | -25 | 2.5 | 45
634 | AA5052 | 31 | 1 | 1400 | 70 | 10 | 20 | 2.49 | 212 | -17 | 2.49 | 37
655 | AA5052 | 32 | 1 | 1400 | 70 | 15 | 14 | 2.48 | 219 | -5 | 2.49 | 19
676 | AA5052 | 33 | 1 | 1400 | 70 | 20 | 21 | 2.52 | 226 | -5 | 2.48 | 26
697 | AA5052 | 34 | 1 | 1400 | 80 | 10 | 40 | 2.58 | 233 | -5 | 2.47 | 45
718 | AA5052 | 35 | 1 | 1400 | 80 | 15 | 10 | 2.47 | 240 | -16 | 2.5 | 26
739 | AA5052 | 36 | 1 | 1400 | 80 | 20 | 9 | 2.55 | 247 | -22 | 2.49 | 31
760 | AA5052 | 37 | 1 | 1500 | 60 | 10 | 18 | 2.67 | 254 | -41 | 2.5 | 59
781 | AA5052 | 38 | 1 | 1500 | 60 | 15 | 4 | 2.54 | 261 | -19 | 2.5 | 23
802 | AA5052 | 39 | 1 | 1500 | 60 | 20 | 17 | 2.52 | 268 | -24 | 2.5 | 41
823 | AA5052 | 40 | 1 | 1500 | 70 | 10 | 9 | 2.46 | 275 | -1 | 2.49 | 10
844 | AA5052 | 41 | 1 | 1500 | 70 | 15 | 9 | 2.5 | 282 | -8 | 2.5 | 17
865 | AA5052 | 42 | 1 | 1500 | 70 | 20 | 14 | 2.47 | 289 | -11 | 2.47 | 25
886 | AA5052 | 43 | 1 | 1500 | 80 | 10 | 11 | 2.44 | 296 | -14 | 2.49 | 25
907 | AA5052 | 44 | 1 | 1500 | 80 | 15 | 22 | 2.47 | 303 | 17 | 2.46 | 5
928 | AA5052 | 45 | 1 | 1500 | 80 | 20 | 18 | 2.47 | 310 | -2 | 2.47 | 20
949 | AA5052 | 46 | 1 | 1600 | 60 | 10 | 9 | 2.46 | 317 | -20 | 2.49 | 29
970 | AA5052 | 47 | 1 | 1600 | 60 | 15 | 6 | 2.57 | 324 | -16 | 2.49 | 22
991 | AA5052 | 48 | 1 | 1600 | 60 | 20 | 54 | 2.53 | 331 | -10 | 2.51 | 64
1012 | AA5052 | 49 | 1 | 1600 | 70 | 10 | 13 | 2.47 | 338 | -9 | 2.49 | 22
1033 | AA5052 | 50 | 1 | 1600 | 70 | 15 | 15 | 2.58 | 345 | -1 | 2.51 | 16
1054 | AA5052 | 51 | 1 | 1600 | 70 | 20 | 10 | 2.51 | 352 | 9 | 2.49 | 1
1075 | AA5052 | 52 | 1 | 1600 | 80 | 10 | 13 | 2.45 | 359 | -41 | 2.51 | 54
1096 | AA5052 | 53 | 1 | 1600 | 80 | 15 | 18 | 2.44 | 366 | -1 | 2.48 | 19
1117 | AA5052 | 54 | 1 | 1600 | 80 | 20 | 4 | 2.56 | 373 | -39 | 2.53 | 43
2 | AA6061 | 1 | 1 | 1400 | 60 | 10 | 32 | 2.62 | 2 | -19 | 2.98 | 51
23 | AA6061 | 2 | 1 | 1400 | 60 | 15 | 41 | 2.78 | 9 | 62 | 2.78 | -21
44 | AA6061 | 3 | 1 | 1400 | 60 | 20 | 69 | 2.79 | 16 | 34 | 2.77 | 35
65 | AA6061 | 4 | 1 | 1400 | 70 | 10 | 23 | 2.67 | 23 | 33 | 2.74 | -10
86 | AA6061 | 5 | 1 | 1400 | 70 | 15 | 49 | 2.66 | 30 | 8 | 2.85 | 41
107 | AA6061 | 6 | 1 | 1400 | 70 | 20 | 23 | 2.57 | 37 | 40 | 2.69 | -17
128 | AA6061 | 7 | 1 | 1400 | 80 | 10 | 22 | 2.59 | 44 | -2 | 2.95 | 24
149 | AA6061 | 8 | 1 | 1400 | 80 | 15 | 43 | 2.48 | 51 | 79 | 2.82 | -36
170 | AA6061 | 9 | 1 | 1400 | 80 | 20 | 34 | 2.66 | 58 | 38 | 2.75 | -4
191 | AA6061 | 10 | 1 | 1500 | 60 | 10 | 7 | 2.78 | 65 | 90 | 2.72 | -83
212 | AA6061 | 11 | 1 | 1500 | 60 | 15 | 11 | 2.76 | 72 | 44 | 2.89 | -33
233 | AA6061 | 12 | 1 | 1500 | 60 | 20 | -4 | 2.63 | 79 | 52 | 2.74 | -56
254 | AA6061 | 13 | 1 | 1500 | 70 | 10 | 47 | 2.82 | 86 | 120 | 2.89 | -73
275 | AA6061 | 14 | 1 | 1500 | 70 | 15 | 46 | 2.7 | 93 | 36 | 2.49 | 10
296 | AA6061 | 15 | 1 | 1500 | 70 | 20 | 25 | 2.71 | 100 | 10 | 2.82 | 15
317 | AA6061 | 16 | 1 | 1500 | 80 | 10 | 14 | 2.61 | 107 | -23 | 2.84 | 37
338 | AA6061 | 17 | 1 | 1500 | 80 | 15 | 21 | 2.71 | 114 | -55 | 2.77 | 76
359 | AA6061 | 18 | 1 | 1500 | 80 | 20 | 11 | 2.71 | 121 | 25 | 2.74 | -14
380 | AA6061 | 19 | 1 | 1600 | 60 | 10 | 4 | 2.69 | 128 | 51 | 2.75 | -47
401 | AA6061 | 20 | 1 | 1600 | 60 | 15 | 16 | 2.68 | 135 | 147 | 2.82 | -131
422 | AA6061 | 21 | 1 | 1600 | 60 | 20 | 5 | 2.72 | 142 | 18 | 2.85 | -13
443 | AA6061 | 22 | 1 | 1600 | 70 | 10 | -14 | 2.68 | 149 | 116 | 2.81 | -130
464 | AA6061 | 23 | 1 | 1600 | 70 | 15 | 31 | 2.74 | 156 | 38 | 2.88 | -7
485 | AA6061 | 24 | 1 | 1600 | 70 | 20 | 30 | 2.69 | 163 | 78 | 2.81 | -48
506 | AA6061 | 25 | 1 | 1600 | 80 | 10 | 27 | 2.78 | 170 | -38 | 2.81 | 65
527 | AA6061 | 26 | 1 | 1600 | 80 | 15 | 24 | 2.69 | 177 | 84 | 2.66 | -60
548 | AA6061 | 27 | 1 | 1600 | 80 | 20 | -36 | 2.56 | 184 | 35 | 2.73 | -71
569 | AA6061 | 28 | 1 | 1400 | 60 | 10 | 17 | 2.63 | 191 | 47 | 2.94 | -30
590 | AA6061 | 29 | 1 | 1400 | 60 | 15 | 24 | 2.63 | 198 | 29 | 2.66 | -5
611 | AA6061 | 30 | 1 | 1400 | 60 | 20 | -26 | 2.53 | 205 | -2 | 2.71 | -24
632 | AA6061 | 31 | 1 | 1400 | 70 | 10 | 18 | 2.84 | 212 | 59 | 2.79 | -41
653 | AA6061 | 32 | 1 | 1400 | 70 | 15 | 36 | 2.6 | 219 | 49 | 2.87 | -13
674 | AA6061 | 33 | 1 | 1400 | 70 | 20 | 7 | 2.71 | 226 | 68 | 2.87 | -61
695 | AA6061 | 34 | 1 | 1400 | 80 | 10 | 46 | 2.75 | 233 | 49 | 2.83 | -3
716 | AA6061 | 35 | 1 | 1400 | 80 | 15 | 33 | 2.71 | 240 | 85 | 2.86 | -52
737 | AA6061 | 36 | 1 | 1400 | 80 | 20 | 38 | 2.67 | 247 | 6 | 2.82 | 32
758 | AA6061 | 37 | 1 | 1500 | 60 | 10 | 9 | 2.69 | 254 | 92 | 2.85 | -83
779 | AA6061 | 38 | 1 | 1500 | 60 | 15 | 19 | 2.73 | 261 | 84 | 2.67 | -65
800 | AA6061 | 39 | 1 | 1500 | 60 | 20 | -1 | 2.65 | 268 | 54 | 2.81 | -55
821 | AA6061 | 40 | 1 | 1500 | 70 | 10 | 35 | 2.76 | 275 | 62 | 2.84 | -27
842 | AA6061 | 41 | 1 | 1500 | 70 | 15 | 38 | 2.83 | 282 | 38 | 2.8 | 0
863 | AA6061 | 42 | 1 | 1500 | 70 | 20 | 27 | 2.68 | 289 | 100 | 2.9 | -73
884 | AA6061 | 43 | 1 | 1500 | 80 | 10 | 13 | 2.75 | 296 | 161 | 2.73 | -23.26415
905 | AA6061 | 44 | 1 | 1500 | 80 | 15 | 42 | 2.44 | 303 | 5 | 2.74 | 37
926 | AA6061 | 45 | 1 | 1500 | 80 | 20 | 41 | 2.59 | 310 | 35 | 2.66 | 6
947 | AA6061 | 46 | 1 | 1600 | 60 | 10 | 43 | 2.53 | 317 | 29 | 2.56 | 14
968 | AA6061 | 47 | 1 | 1600 | 60 | 15 | 32 | 2.64 | 324 | 11 | 2.84 | 21
989 | AA6061 | 48 | 1 | 1600 | 60 | 20 | 34 | 2.56 | 331 | 2 | 2.72 | 32
1010 | AA6061 | 49 | 1 | 1600 | 70 | 10 | 32 | 2.62 | 338 | 81 | 2.85 | -49
1031 | AA6061 | 50 | 1 | 1600 | 70 | 15 | 18 | 2.67 | 345 | 10 | 2.79 | 8
1052 | AA6061 | 51 | 1 | 1600 | 70 | 20 | 8 | 2.6 | 352 | 87 | 2.58 | -79
1073 | AA6061 | 52 | 1 | 1600 | 80 | 10 | -4 | 2.68 | 359 | 44 | 2.87 | -48
1094 | AA6061 | 53 | 1 | 1600 | 80 | 15 | 36 | 2.69 | 366 | 127 | 2.82 | -91
1115 | AA6061 | 54 | 1 | 1600 | 80 | 20 | 21 | 2.61 | 373 | 105 | 2.65 | -84
3 | Center | 1 | 1 | 1400 | 60 | 10 | 12 | 2.64 | 0 | 0 | 0 | 12
24 | Center | 2 | 1 | 1400 | 60 | 15 | 17 | 2.57 | 0 | 0 | 0 | 17
45 | Center | 3 | 1 | 1400 | 60 | 20 | 12 | 2.53 | 0 | 0 | 0 | 12
66 | Center | 4 | 1 | 1400 | 70 | 10 | 20 | 2.5 | 0 | 0 | 0 | 20
87 | Center | 5 | 1 | 1400 | 70 | 15 | 14 | 2.56 | 0 | 0 | 0 | 14
108 | Center | 6 | 1 | 1400 | 70 | 20 | 11 | 2.52 | 0 | 0 | 0 | 11
129 | Center | 7 | 1 | 1400 | 80 | 10 | 12 | 2.49 | 0 | 0 | 0 | 12
150 | Center | 8 | 1 | 1400 | 80 | 15 | 18 | 2.5 | 0 | 0 | 0 | 18
171 | Center | 9 | 1 | 1400 | 80 | 20 | 17 | 2.45 | 0 | 0 | 0 | 17
192 | Center | 10 | 1 | 1500 | 60 | 10 | 11 | 2.48 | 0 | 0 | 0 | 11
213 | Center | 11 | 1 | 1500 | 60 | 15 | 13 | 2.46 | 0 | 0 | 0 | 13
234 | Center | 12 | 1 | 1500 | 60 | 20 | 17 | 2.48 | 0 | 0 | 0 | 17
255 | Center | 13 | 1 | 1500 | 70 | 10 | 8 | 2.48 | 0 | 0 | 0 | 8
276 | Center | 14 | 1 | 1500 | 70 | 15 | 20 | 2.49 | 0 | 0 | 0 | 20
297 | Center | 15 | 1 | 1500 | 70 | 20 | 17 | 2.46 | 0 | 0 | 0 | 17
318 | Center | 16 | 1 | 1500 | 80 | 10 | 19 | 2.51 | 0 | 0 | 0 | 19
339 | Center | 17 | 1 | 1500 | 80 | 15 | 12 | 2.53 | 0 | 0 | 0 | 12
360 | Center | 18 | 1 | 1500 | 80 | 20 | 12 | 2.48 | 0 | 0 | 0 | 12
381 | Center | 19 | 1 | 1600 | 60 | 10 | 12 | 2.45 | 0 | 0 | 0 | 12
402 | Center | 20 | 1 | 1600 | 60 | 15 | 7 | 2.44 | 0 | 0 | 0 | 7
423 | Center | 21 | 1 | 1600 | 60 | 20 | 12 | 2.46 | 0 | 0 | 0 | 12
444 | Center | 22 | 1 | 1600 | 70 | 10 | 17 | 2.48 | 0 | 0 | 0 | 17
465 | Center | 23 | 1 | 1600 | 70 | 15 | 13 | 2.45 | 0 | 0 | 0 | 13
486 | Center | 24 | 1 | 1600 | 70 | 20 | 14 | 2.46 | 0 | 0 | 0 | 14
507 | Center | 25 | 1 | 1600 | 80 | 10 | 9 | 2.49 | 0 | 0 | 0 | 9
528 | Center | 26 | 1 | 1600 | 80 | 15 | 18 | 2.49 | 0 | 0 | 0 | 18
549 | Center | 27 | 1 | 1600 | 80 | 20 | 13 | 2.49 | 0 | 0 | 0 | 13
570 | Center | 28 | 1 | 1400 | 60 | 10 | 10 | 2.54 | 0 | 0 | 0 | 10
591 | Center | 29 | 1 | 1400 | 60 | 15 | 4 | 2.57 | 0 | 0 | 0 | 4
612 | Center | 30 | 1 | 1400 | 60 | 20 | 17 | 2.58 | 0 | 0 | 0 | 17
633 | Center | 31 | 1 | 1400 | 70 | 10 | 26 | 2.51 | 0 | 0 | 0 | 26
654 | Center | 32 | 1 | 1400 | 70 | 15 | 23 | 2.58 | 0 | 0 | 0 | 23
675 | Center | 33 | 1 | 1400 | 70 | 20 | 29 | 2.62 | 0 | 0 | 0 | 29
696 | Center | 34 | 1 | 1400 | 80 | 10 | 17 | 2.41 | 0 | 0 | 0 | 17
717 | Center | 35 | 1 | 1400 | 80 | 15 | 20 | 2.65 | 0 | 0 | 0 | 20
738 | Center | 36 | 1 | 1400 | 80 | 20 | 19 | 2.56 | 0 | 0 | 0 | 19
759 | Center | 37 | 1 | 1500 | 60 | 10 | 9 | 2.49 | 0 | 0 | 0 | 9
780 | Center | 38 | 1 | 1500 | 60 | 15 | 11 | 2.6 | 0 | 0 | 0 | 11
801 | Center | 39 | 1 | 1500 | 60 | 20 | 17 | 2.57 | 0 | 0 | 0 | 17
822 | Center | 40 | 1 | 1500 | 70 | 10 | 14 | 2.5 | 0 | 0 | 0 | 14
843 | Center | 41 | 1 | 1500 | 70 | 15 | 17 | 2.44 | 0 | 0 | 0 | 17
864 | Center | 42 | 1 | 1500 | 70 | 20 | 18 | 2.54 | 0 | 0 | 0 | 18
885 | Center | 43 | 1 | 1500 | 80 | 10 | 15 | 2.48 | 0 | 0 | 0 | 15
906 | Center | 44 | 1 | 1500 | 80 | 15 | 14 | 2.6 | 0 | 0 | 0 | 14
927 | Center | 45 | 1 | 1500 | 80 | 20 | 26 | 2.6 | 0 | 0 | 0 | 26
948 | Center | 46 | 1 | 1600 | 60 | 10 | 6 | 2.6 | 0 | 0 | 0 | 6
969 | Center | 47 | 1 | 1600 | 60 | 15 | 2 | 2.56 | 0 | 0 | 0 | 2
990 | Center | 48 | 1 | 1600 | 60 | 20 | 16 | 2.51 | 0 | 0 | 0 | 16
1011 | Center | 49 | 1 | 1600 | 70 | 10 | 7 | 2.49 | 0 | 0 | 0 | 7
1032 | Center | 50 | 1 | 1600 | 70 | 15 | 14 | 2.47 | 0 | 0 | 0 | 14
1053 | Center | 51 | 1 | 1600 | 70 | 20 | 10 | 2.54 | 0 | 0 | 0 | 10
1074 | Center | 52 | 1 | 1600 | 80 | 10 | 7 | 2.5 | 0 | 0 | 0 | 7
1095 | Center | 53 | 1 | 1600 | 80 | 15 | 15 | 2.45 | 0 | 0 | 0 | 15
1116 | Center | 54 | 1 | 1600 | 80 | 20 | 18 | 2.58 | 0 | 0 | 0 | 18
7 | AA5052 | 1 | 2 | 1400 | 60 | 10 | 8 | 2.64 | 3 | -4 | 2.49 | 12
28 | AA5052 | 2 | 2 | 1400 | 60 | 15 | 15 | 2.48 | 10 | 5 | 2.48 | 10
49 | AA5052 | 3 | 2 | 1400 | 60 | 20 | 23 | 2.45 | 17 | 9 | 2.48 | 14
70 | AA5052 | 4 | 2 | 1400 | 70 | 10 | 27 | 2.44 | 24 | -9 | 2.5 | 36
91 | AA5052 | 5 | 2 | 1400 | 70 | 15 | 11 | 2.46 | 31 | -3 | 2.49 | 14
112 | AA5052 | 6 | 2 | 1400 | 70 | 20 | 8 | 2.58 | 38 | -3 | 2.49 | 11
133 | AA5052 | 7 | 2 | 1400 | 80 | 10 | 21 | 2.43 | 45 | -24 | 2.5 | 45
154 | AA5052 | 8 | 2 | 1400 | 80 | 15 | 15 | 2.44 | 52 | 4 | 2.48 | 11
175 | AA5052 | 9 | 2 | 1400 | 80 | 20 | 34 | 2.47 | 59 | -6 | 2.48 | 40
196 | AA5052 | 10 | 2 | 1500 | 60 | 10 | 18 | 2.47 | 66 | -12 | 2.48 | 30
217 | AA5052 | 11 | 2 | 1500 | 60 | 15 | 12 | 2.44 | 73 | -22 | 2.49 | 34
238 | AA5052 | 12 | 2 | 1500 | 60 | 20 | 14 | 2.48 | 80 | -13 | 2.48 | 27
259 | AA5052 | 13 | 2 | 1500 | 70 | 10 | 14 | 2.45 | 87 | -12 | 2.48 | 26
280 | AA5052 | 14 | 2 | 1500 | 70 | 15 | 43 | 2.5 | 94 | -36 | 2.49 | 25.32075
301 | AA5052 | 15 | 2 | 1500 | 70 | 20 | 25 | 2.46 | 101 | -12 | 2.49 | 37
322 | AA5052 | 16 | 2 | 1500 | 80 | 10 | 34 | 2.48 | 108 | -14 | 2.48 | 48
343 | AA5052 | 17 | 2 | 1500 | 80 | 15 | 21 | 2.46 | 115 | -19 | 2.49 | 40
364 | AA5052 | 18 | 2 | 1500 | 80 | 20 | 15 | 2.44 | 122 | -6 | 2.49 | 21
385 | AA5052 | 19 | 2 | 1600 | 60 | 10 | 21 | 2.45 | 129 | -16 | 2.49 | 37
406 | AA5052 | 20 | 2 | 1600 | 60 | 15 | 22 | 2.44 | 136 | -13 | 2.49 | 35
427 | AA5052 | 21 | 2 | 1600 | 60 | 20 | 14 | 2.48 | 143 | -21 | 2.5 | 35
448 | AA5052 | 22 | 2 | 1600 | 70 | 10 | 15 | 2.47 | 150 | -12 | 2.48 | 27
469 | AA5052 | 23 | 2 | 1600 | 70 | 15 | 15 | 2.47 | 157 | -10 | 2.49 | 25
490 | AA5052 | 24 | 2 | 1600 | 70 | 20 | 17 | 2.45 | 164 | -4 | 2.48 | 21
511 | AA5052 | 25 | 2 | 1600 | 80 | 10 | 23 | 2.43 | 171 | -13 | 2.49 | 36
532 | AA5052 | 26 | 2 | 1600 | 80 | 15 | 19 | 2.44 | 178 | -18 | 2.48 | 37
553 | AA5052 | 27 | 2 | 1600 | 80 | 20 | 12 | 2.51 | 185 | -9 | 2.47 | 21
574 | AA5052 | 28 | 2 | 1400 | 60 | 10 | -9 | 2.5 | 192 | -14 | 2.48 | 5
595 | AA5052 | 29 | 2 | 1400 | 60 | 15 | -1 | 2.57 | 199 | -15 | 2.49 | 14
616 | AA5052 | 30 | 2 | 1400 | 60 | 20 | -20 | 2.53 | 206 | -14 | 2.49 | -6
637 | AA5052 | 31 | 2 | 1400 | 70 | 10 | 16 | 2.5 | 213 | -6 | 2.49 | 22
658 | AA5052 | 32 | 2 | 1400 | 70 | 15 | 10 | 2.46 | 220 | -12 | 2.49 | 22
679 | AA5052 | 33 | 2 | 1400 | 70 | 20 | 19 | 2.54 | 227 | 1 | 2.48 | 18
700 | AA5052 | 34 | 2 | 1400 | 80 | 10 | 21 | 2.5 | 234 | 0 | 2.48 | 21
721 | AA5052 | 35 | 2 | 1400 | 80 | 15 | 7 | 2.49 | 241 | -20 | 2.49 | 27
742 | AA5052 | 36 | 2 | 1400 | 80 | 20 | 22 | 2.51 | 248 | -16 | 2.49 | 38
763 | AA5052 | 37 | 2 | 1500 | 60 | 10 | -27 | 2.59 | 255 | -14 | 2.49 | -13
784 | AA5052 | 38 | 2 | 1500 | 60 | 15 | 12 | 2.56 | 262 | -12 | 2.49 | 24
805 | AA5052 | 39 | 2 | 1500 | 60 | 20 | 16 | 2.6 | 269 | -25 | 2.49 | 41
826 | AA5052 | 40 | 2 | 1500 | 70 | 10 | 11 | 2.47 | 276 | 1 | 2.49 | 10
847 | AA5052 | 41 | 2 | 1500 | 70 | 15 | 10 | 2.49 | 283 | -14 | 2.5 | 24
868 | AA5052 | 42 | 2 | 1500 | 70 | 20 | 29 | 2.53 | 290 | -17 | 2.47 | 46
889 | AA5052 | 43 | 2 | 1500 | 80 | 10 | 13 | 2.46 | 297 | -16 | 2.49 | 29
910 | AA5052 | 44 | 2 | 1500 | 80 | 15 | 14 | 2.53 | 304 | 12 | 2.47 | 2
931 | AA5052 | 45 | 2 | 1500 | 80 | 20 | 15 | 2.5 | 311 | 6 | 2.48 | 9
952 | AA5052 | 46 | 2 | 1600 | 60 | 10 | 17 | 2.52 | 318 | -34 | 2.5 | 51
973 | AA5052 | 47 | 2 | 1600 | 60 | 15 | 17 | 2.48 | 325 | -12 | 2.48 | 29
994 | AA5052 | 48 | 2 | 1600 | 60 | 20 | 34 | 2.54 | 332 | -2 | 2.47 | 36
1015 | AA5052 | 49 | 2 | 1600 | 70 | 10 | 17 | 2.51 | 339 | -31 | 2.48 | 48
1036 | AA5052 | 50 | 2 | 1600 | 70 | 15 | 4 | 2.6 | 346 | 3 | 2.49 | 1
1057 | AA5052 | 51 | 2 | 1600 | 70 | 20 | -21 | 2.54 | 353 | -11 | 2.51 | -10
1078 | AA5052 | 52 | 2 | 1600 | 80 | 10 | 20 | 2.45 | 360 | 6 | 2.48 | 14
1099 | AA5052 | 53 | 2 | 1600 | 80 | 15 | 48 | 2.46 | 367 | 1 | 2.47 | 47
1120 | AA5052 | 54 | 2 | 1600 | 80 | 20 | 32 | 2.49 | 374 | -31 | 2.52 | 63
5 | AA6061 | 1 | 2 | 1400 | 60 | 10 | 28 | 2.71 | 3 | -79 | 2.82 | 107
26 | AA6061 | 2 | 2 | 1400 | 60 | 15 | 29 | 2.68 | 10 | 57 | 2.8 | -28
47 | AA6061 | 3 | 2 | 1400 | 60 | 20 | 19 | 2.71 | 17 | -18 | 2.89 | 37
68 | AA6061 | 4 | 2 | 1400 | 70 | 10 | 13 | 2.65 | 24 | 4 | 2.82 | 9
89 | AA6061 | 5 | 2 | 1400 | 70 | 15 | 21 | 2.69 | 31 | -29 | 2.63 | 50
110 | AA6061 | 6 | 2 | 1400 | 70 | 20 | 28 | 2.64 | 38 | 131 | 2.74 | -103
131 | AA6061 | 7 | 2 | 1400 | 80 | 10 | 37 | 2.55 | 45 | -24 | 2.65 | 61
152 | AA6061 | 8 | 2 | 1400 | 80 | 15 | 42 | 2.6 | 52 | 143 | 2.91 | -101
173 | AA6061 | 9 | 2 | 1400 | 80 | 20 | 53 | 2.53 | 59 | -33 | 2.8 | 86
194 | AA6061 | 10 | 2 | 1500 | 60 | 10 | 22 | 2.77 | 66 | 68 | 2.81 | -46
215 | AA6061 | 11 | 2 | 1500 | 60 | 15 | 24 | 2.75 | 73 | -85 | 2.8 | 109
236 | AA6061 | 12 | 2 | 1500 | 60 | 20 | 13 | 2.66 | 80 | 20 | 2.69 | -7
257 | AA6061 | 13 | 2 | 1500 | 70 | 10 | 51 | 2.68 | 87 | 59 | 2.81 | -8
278 | AA6061 | 14 | 2 | 1500 | 70 | 15 | 35 | 2.65 | 94 | -48 | 2.47 | 83
299 | AA6061 | 15 | 2 | 1500 | 70 | 20 | 26 | 2.67 | 101 | 101 | 2.89 | -75
320 | AA6061 | 16 | 2 | 1500 | 80 | 10 | 8 | 2.64 | 108 | 111 | 2.94 | -103
341 | AA6061 | 17 | 2 | 1500 | 80 | 15 | 22 | 2.71 | 115 | 75 | 2.82 | -53
362 | AA6061 | 18 | 2 | 1500 | 80 | 20 | 22 | 2.6 | 122 | 60 | 2.73 | -38
383 | AA6061 | 19 | 2 | 1600 | 60 | 10 | 17 | 2.7 | 129 | 68 | 2.8 | -51
404 | AA6061 | 20 | 2 | 1600 | 60 | 15 | 20 | 2.66 | 136 | 18 | 2.81 | 2
425 | AA6061 | 21 | 2 | 1600 | 60 | 20 | 27 | 2.69 | 143 | 11 | 2.81 | 16
446 | AA6061 | 22 | 2 | 1600 | 70 | 10 | 21 | 2.59 | 150 | -29 | 2.62 | 50
467 | AA6061 | 23 | 2 | 1600 | 70 | 15 | -3 | 2.63 | 157 | 29 | 2.97 | -32
488 | AA6061 | 24 | 2 | 1600 | 70 | 20 | 18 | 2.83 | 164 | 42 | 2.75 | -24
509 | AA6061 | 25 | 2 | 1600 | 80 | 10 | 68 | 2.85 | 171 | -5 | 2.72 | 73
530 | AA6061 | 26 | 2 | 1600 | 80 | 15 | 21 | 2.7 | 178 | -55 | 2.72 | 76
551 | AA6061 | 27 | 2 | 1600 | 80 | 20 | 9 | 2.63 | 185 | 118 | 2.87 | -109
572 | AA6061 | 28 | 2 | 1400 | 60 | 10 | 30 | 2.59 | 192 | 26 | 2.85 | 4
593 | AA6061 | 29 | 2 | 1400 | 60 | 15 | 16 | 2.63 | 199 | 95 | 2.63 | -79
614 | AA6061 | 30 | 2 | 1400 | 60 | 20 | 7 | 2.64 | 206 | 53 | 2.86 | -46
635 | AA6061 | 31 | 2 | 1400 | 70 | 10 | 13 | 2.74 | 213 | 62 | 2.75 | -49
656 | AA6061 | 32 | 2 | 1400 | 70 | 15 | 34 | 2.75 | 220 | 11 | 2.71 | 23
677 | AA6061 | 33 | 2 | 1400 | 70 | 20 | 17 | 2.77 | 227 | 20 | 2.92 | -3
698 | AA6061 | 34 | 2 | 1400 | 80 | 10 | 22 | 2.73 | 234 | 62 | 2.78 | -40
719 | AA6061 | 35 | 2 | 1400 | 80 | 15 | 20 | 2.7 | 241 | 18 | 2.63 | 2
740 | AA6061 | 36 | 2 | 1400 | 80 | 20 | 27 | 2.67 | 248 | 8 | 2.93 | 19
761 | AA6061 | 37 | 2 | 1500 | 60 | 10 | 1 | 2.63 | 255 | 35 | 2.98 | -34
782 | AA6061 | 38 | 2 | 1500 | 60 | 15 | 45 | 2.65 | 262 | 111 | 2.81 | -66
803 | AA6061 | 39 | 2 | 1500 | 60 | 20 | 18 | 2.62 | 269 | -37 | 2.8 | 55
824 | AA6061 | 40 | 2 | 1500 | 70 | 10 | 25 | 2.61 | 276 | 67 | 2.72 | -42
845 | AA6061 | 41 | 2 | 1500 | 70 | 15 | 25 | 2.74 | 283 | 119 | 2.74 | -94
866 | AA6061 | 42 | 2 | 1500 | 70 | 20 | 26 | 2.68 | 290 | 62 | 2.87 | -36
887 | AA6061 | 43 | 2 | 1500 | 80 | 10 | 35 | 2.73 | 297 | 11 | 2.82 | 24
908 | AA6061 | 44 | 2 | 1500 | 80 | 15 | 18 | 2.42 | 304 | 147 | 2.82 | -129
929 | AA6061 | 45 | 2 | 1500 | 80 | 20 | 38 | 2.59 | 311 | 26 | 2.9 | 12
950 | AA6061 | 46 | 2 | 1600 | 60 | 10 | 6 | 2.67 | 318 | 44 | 2.63 | -38
971 | AA6061 | 47 | 2 | 1600 | 60 | 15 | 22 | 2.79 | 325 | 57 | 2.87 | -35
992 | AA6061 | 48 | 2 | 1600 | 60 | 20 | 23 | 2.6 | 332 | 48 | 2.81 | -25
1013 | AA6061 | 49 | 2 | 1600 | 70 | 10 | 26 | 2.66 | 339 | -52 | 2.73 | 78
1034 | AA6061 | 50 | 2 | 1600 | 70 | 15 | 21 | 2.62 | 346 | 47 | 2.81 | -26
1055 | AA6061 | 51 | 2 | 1600 | 70 | 20 | 13 | 2.58 | 353 | -62 | 2.68 | 75
1076 | AA6061 | 52 | 2 | 1600 | 80 | 10 | 10 | 2.65 | 360 | 29 | 2.78 | -19
1097 | AA6061 | 53 | 2 | 1600 | 80 | 15 | 44 | 2.65 | 367 | 42 | 2.87 | 2
1118 | AA6061 | 54 | 2 | 1600 | 80 | 20 | 26 | 2.53 | 374 | -72 | 2.72 | 98
6 | Center | 1 | 2 | 1400 | 60 | 10 | 26 | 2.56 | 0 | 0 | 0 | 26
27 | Center | 2 | 2 | 1400 | 60 | 15 | 25 | 2.52 | 0 | 0 | 0 | 25
48 | Center | 3 | 2 | 1400 | 60 | 20 | 28 | 2.6 | 0 | 0 | 0 | 28
69 | Center | 4 | 2 | 1400 | 70 | 10 | 24 | 2.58 | 0 | 0 | 0 | 24
90 | Center | 5 | 2 | 1400 | 70 | 15 | 4 | 2.48 | 0 | 0 | 0 | 4
111 | Center | 6 | 2 | 1400 | 70 | 20 | 12 | 2.56 | 0 | 0 | 0 | 12
132 | Center | 7 | 2 | 1400 | 80 | 10 | 15 | 2.48 | 0 | 0 | 0 | 15
153 | Center | 8 | 2 | 1400 | 80 | 15 | 15 | 2.5 | 0 | 0 | 0 | 15
174 | Center | 9 | 2 | 1400 | 80 | 20 | 21 | 2.47 | 0 | 0 | 0 | 21
195 | Center | 10 | 2 | 1500 | 60 | 10 | 18 | 2.54 | 0 | 0 | 0 | 18
216 | Center | 11 | 2 | 1500 | 60 | 15 | 9 | 2.44 | 0 | 0 | 0 | 9
237 | Center | 12 | 2 | 1500 | 60 | 20 | 10 | 2.46 | 0 | 0 | 0 | 10
258 | Center | 13 | 2 | 1500 | 70 | 10 | 17 | 2.49 | 0 | 0 | 0 | 17
279 | Center | 14 | 2 | 1500 | 70 | 15 | 18 | 2.51 | 0 | 0 | 0 | 18
300 | Center | 15 | 2 | 1500 | 70 | 20 | 22 | 2.53 | 0 | 0 | 0 | 22
321 | Center | 16 | 2 | 1500 | 80 | 10 | 18 | 2.45 | 0 | 0 | 0 | 18
342 | Center | 17 | 2 | 1500 | 80 | 15 | 25 | 2.52 | 0 | 0 | 0 | 25
363 | Center | 18 | 2 | 1500 | 80 | 20 | 9 | 2.56 | 0 | 0 | 0 | 9
384 | Center | 19 | 2 | 1600 | 60 | 10 | 14 | 2.46 | 0 | 0 | 0 | 14
405 | Center | 20 | 2 | 1600 | 60 | 15 | 14 | 2.45 | 0 | 0 | 0 | 14
426 | Center | 21 | 2 | 1600 | 60 | 20 | 13 | 2.47 | 0 | 0 | 0 | 13
447 | Center | 22 | 2 | 1600 | 70 | 10 | 20 | 2.46 | 0 | 0 | 0 | 20
468 | Center | 23 | 2 | 1600 | 70 | 15 | 23 | 2.46 | 0 | 0 | 0 | 23
489 | Center | 24 | 2 | 1600 | 70 | 20 | 13 | 2.45 | 0 | 0 | 0 | 13
510 | Center | 25 | 2 | 1600 | 80 | 10 | 17 | 2.46 | 0 | 0 | 0 | 17
531 | Center | 26 | 2 | 1600 | 80 | 15 | 18 | 2.48 | 0 | 0 | 0 | 18
552 | Center | 27 | 2 | 1600 | 80 | 20 | 7 | 2.49 | 0 | 0 | 0 | 7
573 | Center | 28 | 2 | 1400 | 60 | 10 | 13 | 2.56 | 0 | 0 | 0 | 13
594 | Center | 29 | 2 | 1400 | 60 | 15 | 6 | 2.54 | 0 | 0 | 0 | 6
615 | Center | 30 | 2 | 1400 | 60 | 20 | 10 | 2.5 | 0 | 0 | 0 | 10
636 | Center | 31 | 2 | 1400 | 70 | 10 | 14 | 2.62 | 0 | 0 | 0 | 14
657 | Center | 32 | 2 | 1400 | 70 | 15 | 25 | 2.59 | 0 | 0 | 0 | 25
678 | Center | 33 | 2 | 1400 | 70 | 20 | 12 | 2.52 | 0 | 0 | 0 | 12
699 | Center | 34 | 2 | 1400 | 80 | 10 | 10 | 2.51 | 0 | 0 | 0 | 10
720 | Center | 35 | 2 | 1400 | 80 | 15 | 16 | 2.53 | 0 | 0 | 0 | 16
741 | Center | 36 | 2 | 1400 | 80 | 20 | 27 | 2.54 | 0 | 0 | 0 | 27
762 | Center | 37 | 2 | 1500 | 60 | 10 | 8 | 2.55 | 0 | 0 | 0 | 8
783 | Center | 38 | 2 | 1500 | 60 | 15 | 13.9434 | 2.54 | 0 | 0 | 0 | 13.9434
804 | Center | 39 | 2 | 1500 | 60 | 20 | 8 | 2.57 | 0 | 0 | 0 | 8
825 | Center | 40 | 2 | 1500 | 70 | 10 | 4 | 2.49 | 0 | 0 | 0 | 4
846 | Center | 41 | 2 | 1500 | 70 | 15 | 16 | 2.48 | 0 | 0 | 0 | 16
867 | Center | 42 | 2 | 1500 | 70 | 20 | 8 | 2.5 | 0 | 0 | 0 | 8
888 | Center | 43 | 2 | 1500 | 80 | 10 | 16 | 2.46 | 0 | 0 | 0 | 16
909 | Center | 44 | 2 | 1500 | 80 | 15 | 6 | 2.46 | 0 | 0 | 0 | 6
930 | Center | 45 | 2 | 1500 | 80 | 20 | 5 | 2.48 | 0 | 0 | 0 | 5
951 | Center | 46 | 2 | 1600 | 60 | 10 | 9 | 2.57 | 0 | 0 | 0 | 9
972 | Center | 47 | 2 | 1600 | 60 | 15 | 5 | 2.56 | 0 | 0 | 0 | 5
993 | Center | 48 | 2 | 1600 | 60 | 20 | 14 | 2.47 | 0 | 0 | 0 | 14
1014 | Center | 49 | 2 | 1600 | 70 | 10 | 7 | 2.45 | 0 | 0 | 0 | 7
1035 | Center | 50 | 2 | 1600 | 70 | 15 | 5 | 2.46 | 0 | 0 | 0 | 5
1056 | Center | 51 | 2 | 1600 | 70 | 20 | 2 | 2.52 | 0 | 0 | 0 | 2
1077 | Center | 52 | 2 | 1600 | 80 | 10 | 7 | 2.49 | 0 | 0 | 0 | 7
1098 | Center | 53 | 2 | 1600 | 80 | 15 | 15 | 2.46 | 0 | 0 | 0 | 15
1119 | Center | 54 | 2 | 1600 | 80 | 20 | 16 | 2.48 | 0 | 0 | 0 | 16
10 | AA5052 | 1 | 3 | 1400 | 60 | 10 | 34 | 2.52 | 4 | 1 | 2.48 | 33
31 | AA5052 | 2 | 3 | 1400 | 60 | 15 | 23 | 2.5 | 11 | -3 | 2.48 | 26
52 | AA5052 | 3 | 3 | 1400 | 60 | 20 | 26 | 2.49 | 18 | 12 | 2.48 | 14
73 | AA5052 | 4 | 3 | 1400 | 70 | 10 | 30 | 2.46 | 25 | 8 | 2.47 | 22
94 | AA5052 | 5 | 3 | 1400 | 70 | 15 | 15 | 2.46 | 32 | 7 | 2.48 | 8
115 | AA5052 | 6 | 3 | 1400 | 70 | 20 | -31 | 2.489057 | 39 | -18 | 2.5 | -13
136 | AA5052 | 7 | 3 | 1400 | 80 | 10 | 19 | 2.43 | 46 | -5 | 2.49 | 24
157 | AA5052 | 8 | 3 | 1400 | 80 | 15 | 14 | 2.43 | 53 | 1 | 2.49 | 13
178 | AA5052 | 9 | 3 | 1400 | 80 | 20 | 29 | 2.46 | 60 | -3 | 2.48 | 32
199 | AA5052 | 10 | 3 | 1500 | 60 | 10 | 13 | 2.5 | 67 | -9 | 2.49 | 22
220 | AA5052 | 11 | 3 | 1500 | 60 | 15 | 13 | 2.42 | 74 | -10 | 2.48 | 23
241 | AA5052 | 12 | 3 | 1500 | 60 | 20 | 26 | 2.47 | 81 | -19 | 2.47 | 45
262 | AA5052 | 13 | 3 | 1500 | 70 | 10 | 19 | 2.46 | 88 | -9 | 2.48 | 28
283 | AA5052 | 14 | 3 | 1500 | 70 | 15 | 28 | 2.45 | 95 | -17 | 2.47 | 45
304 | AA5052 | 15 | 3 | 1500 | 70 | 20 | 32 | 2.48 | 102 | -24 | 2.5 | 56
325 | AA5052 | 16 | 3 | 1500 | 80 | 10 | 36 | 2.46 | 109 | -20 | 2.48 | 56
346 | AA5052 | 17 | 3 | 1500 | 80 | 15 | 30 | 2.44 | 116 | -16 | 2.48 | 46
367 | AA5052 | 18 | 3 | 1500 | 80 | 20 | 13 | 2.43 | 123 | -14 | 2.49 | 27
388 | AA5052 | 19 | 3 | 1600 | 60 | 10 | 24 | 2.46 | 130 | -32 | 2.5 | 56
409 | AA5052 | 20 | 3 | 1600 | 60 | 15 | 26 | 2.44 | 137 | -5 | 2.49 | 31
430 | AA5052 | 21 | 3 | 1600 | 60 | 20 | 5 | 2.44 | 144 | -14 | 2.48 | 19
451 | AA5052 | 22 | 3 | 1600 | 70 | 10 | 23 | 2.45 | 151 | -14 | 2.49 | 37
472 | AA5052 | 23 | 3 | 1600 | 70 | 15 | 27 | 2.46 | 158 | -17 | 2.48 | 44
493 | AA5052 | 24 | 3 | 1600 | 70 | 20 | 27 | 2.47 | 165 | -27 | 2.49 | 54
514 | AA5052 | 25 | 3 | 1600 | 80 | 10 | 36 | 2.44 | 172 | -7 | 2.48 | 43
535 | AA5052 | 26 | 3 | 1600 | 80 | 15 | 21 | 2.45 | 179 | -12 | 2.49 | 33
556 | AA5052 | 27 | 3 | 1600 | 80 | 20 | 4 | 2.53 | 186 | -14 | 2.49 | 18
577 | AA5052 | 28 | 3 | 1400 | 60 | 10 | 13 | 2.65 | 193 | -16 | 2.49 | 29
598 | AA5052 | 29 | 3 | 1400 | 60 | 15 | -12 | 2.53 | 200 | -16 | 2.49 | 4
619 | AA5052 | 30 | 3 | 1400 | 60 | 20 | 22 | 2.53 | 207 | -20 | 2.49 | 42
640 | AA5052 | 31 | 3 | 1400 | 70 | 10 | 28 | 2.56 | 214 | -10 | 2.49 | 38
661 | AA5052 | 32 | 3 | 1400 | 70 | 15 | -6 | 2.6 | 221 | -20 | 2.49 | 14
682 | AA5052 | 33 | 3 | 1400 | 70 | 20 | 12 | 2.49 | 228 | -5 | 2.47 | 17
703 | AA5052 | 34 | 3 | 1400 | 80 | 10 | 8 | 2.58 | 235 | 0 | 2.48 | 8
724 | AA5052 | 35 | 3 | 1400 | 80 | 15 | 22 | 2.51 | 242 | -16 | 2.49 | 38
745 | AA5052 | 36 | 3 | 1400 | 80 | 20 | 15 | 2.52 | 249 | -5 | 2.48 | 20
766 | AA5052 | 37 | 3 | 1500 | 60 | 10 | -6 | 2.54 | 256 | -18 | 2.49 | 12
787 | AA5052 | 38 | 3 | 1500 | 60 | 15 | 11 | 2.51 | 263 | -14 | 2.49 | 25
808 | AA5052 | 39 | 3 | 1500 | 60 | 20 | 18 | 2.49 | 270 | -18 | 2.49 | 36
829 | AA5052 | 40 | 3 | 1500 | 70 | 10 | -16 | 2.46 | 277 | -5 | 2.49 | -11
850 | AA5052 | 41 | 3 | 1500 | 70 | 15 | 4 | 2.52 | 284 | -16 | 2.48 | 20
871 | AA5052 | 42 | 3 | 1500 | 70 | 20 | 17 | 2.5 | 291 | -25 | 2.47 | 42
892 | AA5052 | 43 | 3 | 1500 | 80 | 10 | 16 | 2.45 | 298 | -18 | 2.49 | 34
913 | AA5052 | 44 | 3 | 1500 | 80 | 15 | 22 | 2.46 | 305 | 23 | 2.48 | -1
934 | AA5052 | 45 | 3 | 1500 | 80 | 20 | 6 | 2.55 | 312 | 5 | 2.46 | 1
955 | AA5052 | 46 | 3 | 1600 | 60 | 10 | 5 | 2.56 | 319 | -9.698113 | 2.5 | 14.69811
976 | AA5052 | 47 | 3 | 1600 | 60 | 15 | 2 | 2.49 | 326 | -5 | 2.49 | 7
997 | AA5052 | 48 | 3 | 1600 | 60 | 20 | 22 | 2.44 | 333 | -3 | 2.5 | 25
1018 | AA5052 | 49 | 3 | 1600 | 70 | 10 | 20 | 2.46 | 340 | -6 | 2.49 | 26
1039 | AA5052 | 50 | 3 | 1600 | 70 | 15 | 4 | 2.48 | 347 | 0 | 2.55 | 4
1060 | AA5052 | 51 | 3 | 1600 | 70 | 20 | -1 | 2.59 | 354 | -9 | 2.5 | 8
1081 | AA5052 | 52 | 3 | 1600 | 80 | 10 | 32 | 2.47 | 361 | 5 | 2.48 | 27
1102 | AA5052 | 53 | 3 | 1600 | 80 | 15 | 27 | 2.45 | 368 | -8 | 2.48 | 35
1123 | AA5052 | 54 | 3 | 1600 | 80 | 20 | -5 | 2.53 | 375 | -14 | 2.5 | 9
8 | AA6061 | 1 | 3 | 1400 | 60 | 10 | 41 | 2.68 | 4 | 32 | 2.76 | 9
29 | AA6061 | 2 | 3 | 1400 | 60 | 15 | 29 | 2.65 | 11 | 92 | 2.85 | -63
50 | AA6061 | 3 | 3 | 1400 | 60 | 20 | 49 | 2.72 | 18 | 47 | 2.86 | 2
71 | AA6061 | 4 | 3 | 1400 | 70 | 10 | 50 | 2.47 | 25 | 46 | 2.86 | 4
92 | AA6061 | 5 | 3 | 1400 | 70 | 15 | 27 | 2.73 | 32 | -17 | 2.5 | 44
113 | AA6061 | 6 | 3 | 1400 | 70 | 20 | 35 | 2.59 | 39 | 46 | 2.72 | -11
134 | AA6061 | 7 | 3 | 1400 | 80 | 10 | 32 | 2.53 | 46 | 62 | 2.89 | -30
155 | AA6061 | 8 | 3 | 1400 | 80 | 15 | 48 | 2.53 | 53 | 102 | 2.81 | -54
176 | AA6061 | 9 | 3 | 1400 | 80 | 20 | 29 | 2.55 | 60 | 59 | 2.76 | -30
197 | AA6061 | 10 | 3 | 1500 | 60 | 10 | 25 | 2.71 | 67 | 67 | 2.79 | -42
218 | AA6061 | 11 | 3 | 1500 | 60 | 15 | 23 | 2.67 | 74 | 76 | 2.73 | -53
239 | AA6061 | 12 | 3 | 1500 | 60 | 20 | 20 | 2.65 | 81 | 19 | 2.8 | 1
260 | AA6061 | 13 | 3 | 1500 | 70 | 10 | 26 | 2.72 | 88 | 26 | 2.69 | 0
281 | AA6061 | 14 | 3 | 1500 | 70 | 15 | 23 | 2.63 | 95 | -78 | 2.66 | 101
302 | AA6061 | 15 | 3 | 1500 | 70 | 20 | 45 | 2.63 | 102 | -13 | 2.88 | 58
323 | AA6061 | 16 | 3 | 1500 | 80 | 10 | 21 | 2.63 | 109 | 48 | 2.9 | -27
344 | AA6061 | 17 | 3 | 1500 | 80 | 15 | 29 | 2.7 | 116 | 53 | 2.78 | -24
365 | AA6061 | 18 | 3 | 1500 | 80 | 20 | 42 | 2.49 | 123 | 41 | 2.66 | 1
386 | AA6061 | 19 | 3 | 1600 | 60 | 10 | 38 | 2.67 | 130 | 48 | 2.83 | -10
407 | AA6061 | 20 | 3 | 1600 | 60 | 15 | 16 | 2.65 | 137 | 74 | 2.88 | -58
428 | AA6061 | 21 | 3 | 1600 | 60 | 20 | 32 | 2.74 | 144 | 79 | 2.81 | -47
449 | AA6061 | 22 | 3 | 1600 | 70 | 10 | 17 | 2.76 | 151 | 62 | 2.73 | -45
470 | AA6061 | 23 | 3 | 1600 | 70 | 15 | 20 | 2.66 | 158 | 44 | 2.83 | -24
491 | AA6061 | 24 | 3 | 1600 | 70 | 20 | 11 | 2.77 | 165 | 4 | 2.76 | 7
512 | AA6061 | 25 | 3 | 1600 | 80 | 10 | 5 | 2.73 | 172 | -51 | 2.73 | 56
533 | AA6061 | 26 | 3 | 1600 | 80 | 15 | -9 | 2.77 | 179 | -29 | 2.63 | 20
554 | AA6061 | 27 | 3 | 1600 | 80 | 20 | 5 | 2.69 | 186 | 95 | 2.72 | -90
575 | AA6061 | 28 | 3 | 1400 | 60 | 10 | 34 | 2.6 | 193 | 135 | 2.73 | -101
596 | AA6061 | 29 | 3 | 1400 | 60 | 15 | -44 | 2.6 | 200 | 83 | 2.45 | -127
617 | AA6061 | 30 | 3 | 1400 | 60 | 20 | -9 | 2.46 | 207 | 108 | 2.82 | -117
638 | AA6061 | 31 | 3 | 1400 | 70 | 10 | 21 | 2.71 | 214 | 26 | 2.81 | -5
659 | AA6061 | 32 | 3 | 1400 | 70 | 15 | 81 | 2.76 | 221 | 108 | 2.95 | -27
680 | AA6061 | 33 | 3 | 1400 | 70 | 20 | 9 | 2.71 | 228 | 100 | 2.72 | -91
701 | AA6061 | 34 | 3 | 1400 | 80 | 10 | 55 | 2.49 | 235 | -9 | 2.77 | 64
722 | AA6061 | 35 | 3 | 1400 | 80 | 15 | 25 | 2.73 | 242 | 94 | 2.85 | -69
743 | AA6061 | 36 | 3 | 1400 | 80 | 20 | 24 | 2.63 | 249 | 68 | 2.85 | -44
764 | AA6061 | 37 | 3 | 1500 | 60 | 10 | 3 | 2.59 | 256 | 103 | 2.88 | -100
785 | AA6061 | 38 | 3 | 1500 | 60 | 15 | 47 | 2.39 | 263 | 49 | 2.6 | -2
806 | AA6061 | 39 | 3 | 1500 | 60 | 20 | -56 | 2.62 | 270 | 36 | 2.73 | -92
827 | AA6061 | 40 | 3 | 1500 | 70 | 10 | 37 | 2.75 | 277 | 76 | 2.77 | -39
848 | AA6061 | 41 | 3 | 1500 | 70 | 15 | 12 | 2.63 | 284 | 105 | 3.02 | -93
869 | AA6061 | 42 | 3 | 1500 | 70 | 20 | 41 | 2.69 | 291 | 40 | 2.71 | 1
890 | AA6061 | 43 | 3 | 1500 | 80 | 10 | 27 | 2.72 | 298 | 80 | 2.74 | -53
911 | AA6061 | 44 | 3 | 1500 | 80 | 15 | 52 | 2.51 | 305 | -5 | 2.86 | 57
932 | AA6061 | 45 | 3 | 1500 | 80 | 20 | 25 | 2.59 | 312 | -48 | 2.76 | 73
953 | AA6061 | 46 | 3 | 1600 | 60 | 10 | 22 | 2.58 | 319 | 41 | 2.63 | -19
974 | AA6061 | 47 | 3 | 1600 | 60 | 15 | -3 | 2.62 | 326 | 59 | 2.75 | -62
995 | AA6061 | 48 | 3 | 1600 | 60 | 20 | 36 | 2.63 | 333 | 43 | 2.77 | -7
1016 | AA6061 | 49 | 3 | 1600 | 70 | 10 | 21 | 2.63 | 340 | 101 | 2.83 | -80
1037 | AA6061 | 50 | 3 | 1600 | 70 | 15 | -1 | 2.61 | 347 | 35 | 2.71 | -36
1058 | AA6061 | 51 | 3 | 1600 | 70 | 20 | 7 | 2.64 | 354 | -23 | 2.62 | 30
1079 | AA6061 | 52 | 3 | 1600 | 80 | 10 | 36 | 2.49 | 361 | 2 | 2.79 | 34
1100 | AA6061 | 53 | 3 | 1600 | 80 | 15 | 28 | 2.63 | 368 | 46 | 2.87 | -18
1121 | AA6061 | 54 | 3 | 1600 | 80 | 20 | 17 | 2.56 | 375 | 25 | 2.7 | -8
9 | Center | 1 | 3 | 1400 | 60 | 10 | 29 | 2.502642 | 0 | 0 | 0 | 29
30 | Center | 2 | 3 | 1400 | 60 | 15 | 23 | 2.58 | 0 | 0 | 0 | 23
51 | Center | 3 | 3 | 1400 | 60 | 20 | 21 | 2.6 | 0 | 0 | 0 | 21
72 | Center | 4 | 3 | 1400 | 70 | 10 | 29 | 2.49 | 0 | 0 | 0 | 29
93 | Center | 5 | 3 | 1400 | 70 | 15 | 8 | 2.45 | 0 | 0 | 0 | 8
114 | Center | 6 | 3 | 1400 | 70 | 20 | 13 | 2.55 | 0 | 0 | 0 | 13
135 | Center | 7 | 3 | 1400 | 80 | 10 | 17 | 2.45 | 0 | 0 | 0 | 17
156 | Center | 8 | 3 | 1400 | 80 | 15 | 14 | 2.47 | 0 | 0 | 0 | 14
177 | Center | 9 | 3 | 1400 | 80 | 20 | 18 | 2.47 | 0 | 0 | 0 | 18
198 | Center | 10 | 3 | 1500 | 60 | 10 | 9 | 2.48 | 0 | 0 | 0 | 9
219 | Center | 11 | 3 | 1500 | 60 | 15 | 8 | 2.44 | 0 | 0 | 0 | 8
240 | Center | 12 | 3 | 1500 | 60 | 20 | 23 | 2.46 | 0 | 0 | 0 | 23
261 | Center | 13 | 3 | 1500 | 70 | 10 | 14 | 2.5 | 0 | 0 | 0 | 14
282 | Center | 14 | 3 | 1500 | 70 | 15 | 27 | 2.47 | 0 | 0 | 0 | 27
303 | Center | 15 | 3 | 1500 | 70 | 20 | 24 | 2.66 | 0 | 0 | 0 | 24
324 | Center | 16 | 3 | 1500 | 80 | 10 | 19 | 2.52 | 0 | 0 | 0 | 19
345 | Center | 17 | 3 | 1500 | 80 | 15 | 21 | 2.5 | 0 | 0 | 0 | 21
366 | Center | 18 | 3 | 1500 | 80 | 20 | 7 | 2.46 | 0 | 0 | 0 | 7
387 | Center | 19 | 3 | 1600 | 60 | 10 | 21 | 2.43 | 0 | 0 | 0 | 21
408 | Center | 20 | 3 | 1600 | 60 | 15 | 11 | 2.46 | 0 | 0 | 0 | 11
429 | Center | 21 | 3 | 1600 | 60 | 20 | 17 | 2.43 | 0 | 0 | 0 | 17
450 | Center | 22 | 3 | 1600 | 70 | 10 | 17 | 2.48 | 0 | 0 | 0 | 17
471 | Center | 23 | 3 | 1600 | 70 | 15 | 18 | 2.46 | 0 | 0 | 0 | 18
492 | Center | 24 | 3 | 1600 | 70 | 20 | 20 | 2.45 | 0 | 0 | 0 | 20
513 | Center | 25 | 3 | 1600 | 80 | 10 | 16 | 2.45 | 0 | 0 | 0 | 16
534 | Center | 26 | 3 | 1600 | 80 | 15 | 20 | 2.47 | 0 | 0 | 0 | 20
555 | Center | 27 | 3 | 1600 | 80 | 20 | 15 | 2.48 | 0 | 0 | 0 | 15
576 | Center | 28 | 3 | 1400 | 60 | 10 | 8 | 2.54 | 0 | 0 | 0 | 8
597 | Center | 29 | 3 | 1400 | 60 | 15 | 9 | 2.59 | 0 | 0 | 0 | 9
618 | Center | 30 | 3 | 1400 | 60 | 20 | 15 | 2.51 | 0 | 0 | 0 | 15
639 | Center | 31 | 3 | 1400 | 70 | 10 | 4 | 2.54 | 0 | 0 | 0 | 4
660 | Center | 32 | 3 | 1400 | 70 | 15 | 9 | 2.52 | 0 | 0 | 0 | 9
681 | Center | 33 | 3 | 1400 | 70 | 20 | 13 | 2.53 | 0 | 0 | 0 | 13
702 | Center | 34 | 3 | 1400 | 80 | 10 | 8 | 2.62 | 0 | 0 | 0 | 8
723 | Center | 35 | 3 | 1400 | 80 | 15 | 2 | 2.51 | 0 | 0 | 0 | 2
744 | Center | 36 | 3 | 1400 | 80 | 20 | 31 | 2.5 | 0 | 0 | 0 | 31
765 | Center | 37 | 3 | 1500 | 60 | 10 | 5 | 2.58 | 0 | 0 | 0 | 5
786 | Center | 38 | 3 | 1500 | 60 | 15 | 11 | 2.59 | 0 | 0 | 0 | 11
807 | Center | 39 | 3 | 1500 | 60 | 20 | 8 | 2.46 | 0 | 0 | 0 | 8
828 | Center | 40 | 3 | 1500 | 70 | 10 | 6 | 2.48 | 0 | 0 | 0 | 6
849 | Center | 41 | 3 | 1500 | 70 | 15 | 4 | 2.44 | 0 | 0 | 0 | 4
870 | Center | 42 | 3 | 1500 | 70 | 20 | 6 | 2.57 | 0 | 0 | 0 | 6
891 | Center | 43 | 3 | 1500 | 80 | 10 | 18 | 2.44 | 0 | 0 | 0 | 18
912 | Center | 44 | 3 | 1500 | 80 | 15 | 13 | 2.5 | 0 | 0 | 0 | 13
933 | Center | 45 | 3 | 1500 | 80 | 20 | 10 | 2.5 | 0 | 0 | 0 | 10
954 | Center | 46 | 3 | 1600 | 60 | 10 | 10 | 2.47 | 0 | 0 | 0 | 10
975 | Center | 47 | 3 | 1600 | 60 | 15 | 11 | 2.52 | 0 | 0 | 0 | 11
996 | Center | 48 | 3 | 1600 | 60 | 20 | 17 | 2.46 | 0 | 0 | 0 | 17
1017 | Center | 49 | 3 | 1600 | 70 | 10 | 5 | 2.5 | 0 | 0 | 0 | 5
1038 | Center | 50 | 3 | 1600 | 70 | 15 | 3 | 2.6 | 0 | 0 | 0 | 3
1059 | Center | 51 | 3 | 1600 | 70 | 20 | 3 | 2.56 | 0 | 0 | 0 | 3
1080 | Center | 52 | 3 | 1600 | 80 | 10 | 22 | 2.53 | 0 | 0 | 0 | 22
1101 | Center | 53 | 3 | 1600 | 80 | 15 | 12 | 2.45 | 0 | 0 | 0 | 12
1122 | Center | 54 | 3 | 1600 | 80 | 20 | 11 | 2.47 | 0 | 0 | 0 | 11
13 | AA5052 | 1 | 4 | 1400 | 60 | 10 | 39 | 2.49 | 5 | -3 | 2.48 | 42
34 | AA5052 | 2 | 4 | 1400 | 60 | 15 | 24 | 2.56 | 12 | -3 | 2.48 | 27
55 | AA5052 | 3 | 4 | 1400 | 60 | 20 | 27 | 2.47 | 19 | 2 | 2.48 | 25
76 | AA5052 | 4 | 4 | 1400 | 70 | 10 | 20 | 2.44 | 26 | 9 | 2.47 | 11
97 | AA5052 | 5 | 4 | 1400 | 70 | 15 | 9 | 2.45 | 33 | 2 | 2.49 | 7
118 | AA5052 | 6 | 4 | 1400 | 70 | 20 | 7 | 2.62 | 40 | 8 | 2.48 | -1
139 | AA5052 | 7 | 4 | 1400 | 80 | 10 | 14 | 2.43 | 47 | -17 | 2.49 | 31
160 | AA5052 | 8 | 4 | 1400 | 80 | 15 | 16 | 2.45 | 54 | -15 | 2.5 | 31
181 | AA5052 | 9 | 4 | 1400 | 80 | 20 | 27 | 2.44 | 61 | -2 | 2.48 | 29
202 | AA5052 | 10 | 4 | 1500 | 60 | 10 | 11 | 2.49 | 68 | -9 | 2.48 | 20
223 | AA5052 | 11 | 4 | 1500 | 60 | 15 | 18 | 2.43 | 75 | -25 | 2.49 | 43
244 | AA5052 | 12 | 4 | 1500 | 60 | 20 | 22 | 2.44 | 82 | -17 | 2.48 | 39
265 | AA5052 | 13 | 4 | 1500 | 70 | 10 | 25 | 2.44 | 89 | -14 | 2.48 | 39
286 | AA5052 | 14 | 4 | 1500 | 70 | 15 | 24 | 2.44 | 96 | -7 | 2.48 | 31
307 | AA5052 | 15 | 4 | 1500 | 70 | 20 | 35 | 2.47 | 103 | -12 | 2.49 | 47
328 | AA5052 | 16 | 4 | 1500 | 80 | 10 | 34 | 2.49 | 110 | -10 | 2.49 | 44
349 | AA5052 | 17 | 4 | 1500 | 80 | 15 | 29 | 2.44 | 117 | -17 | 2.49 | 46
370 | AA5052 | 18 | 4 | 1500 | 80 | 20 | 16 | 2.43 | 124 | -19 | 2.49 | 35
391 | AA5052 | 19 | 4 | 1600 | 60 | 10 | 23 | 2.45 | 131 | -13 | 2.49 | 36
412 | AA5052 | 20 | 4 | 1600 | 60 | 15 | 22 | 2.42 | 138 | -11 | 2.48 | 33
433 | AA5052 | 21 | 4 | 1600 | 60 | 20 | 23 | 2.43 | 145 | -21 | 2.5 | 44
454 | AA5052 | 22 | 4 | 1600 | 70 | 10 | 40 | 2.44 | 152 | -21 | 2.49 | 61
475 | AA5052 | 23 | 4 | 1600 | 70 | 15 | 34 | 2.45 | 159 | -26 | 2.5 | 60
496 | AA5052 | 24 | 4 | 1600 | 70 | 20 | 17 | 2.51 | 166 | -34 | 2.51 | 51
517 | AA5052 | 25 | 4 | 1600 | 80 | 10 | 46 | 2.53 | 173 | -16 | 2.49 | 62
538 | AA5052 | 26 | 4 | 1600 | 80 | 15 | 15 | 2.42 | 180 | -17 | 2.48 | 32
559 | AA5052 | 27 | 4 | 1600 | 80 | 20 | 21 | 2.45 | 187 | -11 | 2.49 | 32
580 | AA5052 | 28 | 4 | 1400 | 60 | 10 | 12 | 2.59 | 194 | -9 | 2.48 | 21
601 | AA5052 | 29 | 4 | 1400 | 60 | 15 | -2 | 2.52 | 201 | -17 | 2.49 | 15
622 | AA5052 | 30 | 4 | 1400 | 60 | 20 | 41 | 2.49 | 208 | -20 | 2.49 | 61
643 | AA5052 | 31 | 4 | 1400 | 70 | 10 | 23 | 2.5 | 215 | -26 | 2.51 | 49
664 | AA5052 | 32 | 4 | 1400 | 70 | 15 | 9 | 2.42 | 222 | -17 | 2.49 | 26
685 | AA5052 | 33 | 4 | 1400 | 70 | 20 | 20 | 2.49 | 229 | -6 | 2.47 | 26
706 | AA5052 | 34 | 4 | 1400 | 80 | 10 | 14 | 2.47 | 236 | -1 | 2.47 | 15
727 | AA5052 | 35 | 4 | 1400 | 80 | 15 | 3 | 2.48 | 243 | -8 | 2.49 | 11
748 | AA5052 | 36 | 4 | 1400 | 80 | 20 | 19 | 2.51 | 250 | -18 | 2.5 | 37
769 | AA5052 | 37 | 4 | 1500 | 60 | 10 | 7 | 2.59 | 257 | -15 | 2.5 | 22
790 | AA5052 | 38 | 4 | 1500 | 60 | 15 | 24 | 2.46 | 264 | -13 | 2.49 | 37
811 | AA5052 | 39 | 4 | 1500 | 60 | 20 | 10 | 2.44 | 271 | -13 | 2.5 | 23
832 | AA5052 | 40 | 4 | 1500 | 70 | 10 | -10 | 2.47 | 278 | 4 | 2.49 | -14
853 | AA5052 | 41 | 4 | 1500 | 70 | 15 | -4 | 2.6 | 285 | -27 | 2.49 | 23
874 | AA5052 | 42 | 4 | 1500 | 70 | 20 | 18 | 2.46 | 292 | -17 | 2.47 | 35
895 | AA5052 | 43 | 4 | 1500 | 80 | 10 | 39 | 2.5 | 299 | -13 | 2.49 | 52
916 | AA5052 | 44 | 4 | 1500 | 80 | 15 | 19 | 2.43 | 306 | 7 | 2.49 | 12
937 | AA5052 | 45 | 4 | 1500 | 80 | 20 | 11 | 2.47 | 313 | -4 | 2.47 | 15
958 | AA5052 | 46 | 4 | 1600 | 60 | 10 | 2 | 2.52 | 320 | -35 | 2.5 | 37
979 | AA5052 | 47 | 4 | 1600 | 60 | 15 | 2 | 2.48 | 327 | -16 | 2.48 | 18
1000 | AA5052 | 48 | 4 | 1600 | 60 | 20 | 27 | 2.47 | 334 | -5 | 2.48 | 32
1021 | AA5052 | 49 | 4 | 1600 | 70 | 10 | 5 | 2.46 | 341 | -23 | 2.49 | 28
1042 | AA5052 | 50 | 4 | 1600 | 70 | 15 | 8 | 2.58 | 348 | 6 | 2.48 | 2
1063 | AA5052 | 51 | 4 | 1600 | 70 | 20 | 6 | 2.48 | 355 | -11 | 2.51 | 17
1084 | AA5052 | 52 | 4 | 1600 | 80 | 10 | -5 | 2.59 | 362 | -4 | 2.48 | -1
1105 | AA5052 | 53 | 4 | 1600 | 80 | 15 | 27 | 2.43 | 369 | -3 | 2.48 | 30
1126 | AA5052 | 54 | 4 | 1600 | 80 | 20 | -12 | 2.45 | 376 | -18 | 2.51 | 6
11 | AA6061 | 1 | 4 | 1400 | 60 | 10 | 25 | 2.68 | 5 | 63 | 2.91 | -38
32 | AA6061 | 2 | 4 | 1400 | 60 | 15 | 22 | 2.61 | 12 | 58 | 2.76 | -36
53 | AA6061 | 3 | 4 | 1400 | 60 | 20 | 20 | 2.7 | 19 | 129 | 2.89 | -109
74 | AA6061 | 4 | 4 | 1400 | 70 | 10 | 12 | 2.68 | 26 | -28 | 2.77 | 40
95 | AA6061 | 5 | 4 | 1400 | 70 | 15 | 5 | 2.62 | 33 | 20 | 2.72 | -15
116 | AA6061 | 6 | 4 | 1400 | 70 | 20 | 22 | 2.59 | 40 | 65 | 2.84 | -43
137 | AA6061 | 7 | 4 | 1400 | 80 | 10 | 18 | 2.6 | 47 | 145 | 2.67 | -127
158 | AA6061 | 8 | 4 | 1400 | 80 | 15 | 44 | 2.54 | 54 | -41 | 2.75 | 85
179 | AA6061 | 9 | 4 | 1400 | 80 | 20 | 37 | 2.49 | 61 | 24 | 2.73 | 13
200 | AA6061 | 10 | 4 | 1500 | 60 | 10 | 12 | 2.64 | 68 | 19 | 2.61 | -7
221 | AA6061 | 11 | 4 | 1500 | 60 | 15 | 27 | 2.68 | 75 | 15 | 2.78 | 12
242 | AA6061 | 12 | 4 | 1500 | 60 | 20 | 8 | 2.67 | 82 | -6 | 2.81 | 14
263 | AA6061 | 13 | 4 | 1500 | 70 | 10 | 62 | 2.72 | 89 | -13 | 2.79 | 75
284 | AA6061 | 14 | 4 | 1500 | 70 | 15 | 16 | 2.69 | 96 | -92 | 2.71 | 108
305 | AA6061 | 15 | 4 | 1500 | 70 | 20 | 7 | 2.69 | 103 | 59 | 2.78 | -52
326 | AA6061 | 16 | 4 | 1500 | 80 | 10 | 20 | 2.56 | 110 | 2 | 2.75 | 18
347 | AA6061 | 17 | 4 | 1500 | 80 | 15 | 26 | 2.64 | 117 | 39 | 2.91 | -13
368 | AA6061 | 18 | 4 | 1500 | 80 | 20 | 8 | 2.63 | 124 | 61 | 2.86 | -53
389 | AA6061 | 19 | 4 | 1600 | 60 | 10 | 28 | 2.75 | 131 | 48 | 2.82 | -20
410 | AA6061 | 20 | 4 | 1600 | 60 | 15 | 18 | 2.65 | 138 | 45 | 2.91 | -27
431 | AA6061 | 21 | 4 | 1600 | 60 | 20 | 30 | 2.48 | 145 | -30 | 2.8 | 60
452 | AA6061 | 22 | 4 | 1600 | 70 | 10 | 9 | 2.7 | 152 | 69 | 2.59 | -60
473 | AA6061 | 23 | 4 | 1600 | 70 | 15 | -41 | 2.72 | 159 | 24 | 2.92 | -65
494 | AA6061 | 24 | 4 | 1600 | 70 | 20 | 39 | 2.66 | 166 | 1 | 2.87 | 38
515 | AA6061 | 25 | 4 | 1600 | 80 | 10 | 8 | 2.76 | 173 | -57 | 2.64 | 65
536 | AA6061 | 26 | 4 | 1600 | 80 | 15 | 23 | 2.76 | 180 | -76 | 2.8 | 99
557 | AA6061 | 27 | 4 | 1600 | 80 | 20 | 10 | 2.68 | 187 | -39 | 2.82 | 49
578 | AA6061 | 28 | 4 | 1400 | 60 | 10 | 37 | 2.68 | 194 | 20 | 2.63 | 17
599 | AA6061 | 29 | 4 | 1400 | 60 | 15 | -15 | 2.64 | 201 | -58 | 2.63 | 43
620 | AA6061 | 30 | 4 | 1400 | 60 | 20 | -26 | 2.59 | 208 | -15 | 2.8 | -11
641 | AA6061 | 31 | 4 | 1400 | 70 | 10 | 29 | 2.69 | 215 | 13 | 2.81 | 16
662 | AA6061 | 32 | 4 | 1400 | 70 | 15 | 27 | 2.72 | 222 | -51 | 2.79 | 78
683 | AA6061 | 33 | 4 | 1400 | 70 | 20 | 17 | 2.7 | 229 | 9 | 2.79 | 8
704 | AA6061 | 34 | 4 | 1400 | 80 | 10 | 30 | 2.64 | 236 | 60 | 2.84 | -30
725 | AA6061 | 35 | 4 | 1400 | 80 | 15 | 21 | 2.7 | 243 | 73 | 2.78 | -52
746 | AA6061 | 36 | 4 | 1400 | 80 | 20 | 44 | 2.49 | 250 | 85 | 2.93 | -41
767 | AA6061 | 37 | 4 | 1500 | 60 | 10 | 18 | 2.61 | 257 | 68 | 2.64 | -50
788 | AA6061 | 38 | 4 | 1500 | 60 | 15 | 46 | 2.46 | 264 | 7 | 2.76 | 39
809 | AA6061 | 39 | 4 | 1500 | 60 | 20 | 11 | 2.67 | 271 | 62 | 2.89 | -51
830 | AA6061 | 40 | 4 | 1500 | 70 | 10 | 41 | 2.79 | 278 | 88 | 2.82 | -47
851 | AA6061 | 41 | 4 | 1500 | 70 | 15 | 24 | 2.7 | 285 | 49 | 2.89 | -25
872 | AA6061 | 42 | 4 | 1500 | 70 | 20 | -23 | 2.56 | 292 | 88 | 2.82 | -111
893 | AA6061 | 43 | 4 | 1500 | 80 | 10 | 34 | 2.69 | 299 | 7 | 2.7 | 27
914 | AA6061 | 44 | 4 | 1500 | 80 | 15 | 52 | 2.59 | 306 | 59 | 2.75 | -7
935 | AA6061 | 45 | 4 | 1500 | 80 | 20 | 26 | 2.5 | 313 | 18 | 2.87 | 8
956 | AA6061 | 46 | 4 | 1600 | 60 | 10 | 21 | 2.58 | 320 | 75 | 2.8 | -54
977 | AA6061 | 47 | 4 | 1600 | 60 | 15 | 7 | 2.4 | 327 | 19 | 2.88 | -12
998 | AA6061 | 48 | 4 | 1600 | 60 | 20 | 43 | 2.59 | 334 | -46 | 2.81 | 89
1019 | AA6061 | 49 | 4 | 1600 | 70 | 10 | 27 | 2.62 | 341 | 35 | 2.82 | -8
1040 | AA6061 | 50 | 4 | 1600 | 70 | 15 | 20 | 2.6 | 348 | 9 | 2.86 | 11
1061 | AA6061 | 51 | 4 | 1600 | 70 | 20 | 19 | 2.61 | 355 | -61 | 2.68 | 80
1082 | AA6061 | 52 | 4 | 1600 | 80 | 10 | 41 | 2.53 | 362 | -36 | 2.68 | 77
1103 | AA6061 | 53 | 4 | 1600 | 80 | 15 | 28 | 2.55 | 369 | 14 | 2.86 | 14
1124 | AA6061 | 54 | 4 | 1600 | 80 | 20 | 34 | 2.49 | 376 | -18 | 2.62 | 52
12 | Center | 1 | 4 | 1400 | 60 | 10 | 24 | 2.58 | 0 | 0 | 0 | 24
33 | Center | 2 | 4 | 1400 | 60 | 15 | 14 | 2.56 | 0 | 0 | 0 | 14
54 | Center | 3 | 4 | 1400 | 60 | 20 | 22 | 2.58 | 0 | 0 | 0 | 22
75 | Center | 4 | 4 | 1400 | 70 | 10 | 18 | 2.52 | 0 | 0 | 0 | 18
96 | Center | 5 | 4 | 1400 | 70 | 15 | 11 | 2.46 | 0 | 0 | 0 | 11
117 | Center | 6 | 4 | 1400 | 70 | 20 | 4 | 2.48 | 0 | 0 | 0 | 4
138 | Center | 7 | 4 | 1400 | 80 | 10 | 20 | 2.61 | 0 | 0 | 0 | 20
159 | Center | 8 | 4 | 1400 | 80 | 15 | 7 | 2.53 | 0 | 0 | 0 | 7
180 | Center | 9 | 4 | 1400 | 80 | 20 | 24 | 2.55 | 0 | 0 | 0 | 24
201 | Center | 10 | 4 | 1500 | 60 | 10 | 10 | 2.5 | 0 | 0 | 0 | 10
222 | Center | 11 | 4 | 1500 | 60 | 15 | 15 | 2.44 | 0 | 0 | 0 | 15
243 | Center | 12 | 4 | 1500 | 60 | 20 | 11 | 2.47 | 0 | 0 | 0 | 11
264 | Center | 13 | 4 | 1500 | 70 | 10 | 18 | 2.5 | 0 | 0 | 0 | 18
285 | Center | 14 | 4 | 1500 | 70 | 15 | 18 | 2.46 | 0 | 0 | 0 | 18
306 | Center | 15 | 4 | 1500 | 70 | 20 | 24 | 2.58 | 0 | 0 | 0 | 24
327 | Center | 16 | 4 | 1500 | 80 | 10 | 17 | 2.52 | 0 | 0 | 0 | 17
348 | Center | 17 | 4 | 1500 | 80 | 15 | 16 | 2.52 | 0 | 0 | 0 | 16
369 | Center | 18 | 4 | 1500 | 80 | 20 | 13 | 2.54 | 0 | 0 | 0 | 13
390 | Center | 19 | 4 | 1600 | 60 | 10 | 17 | 2.47 | 0 | 0 | 0 | 17
411 | Center | 20 | 4 | 1600 | 60 | 15 | 11 | 2.43 | 0 | 0 | 0 | 11
432 | Center | 21 | 4 | 1600 | 60 | 20 | 17 | 2.47 | 0 | 0 | 0 | 17
453 | Center | 22 | 4 | 1600 | 70 | 10 | 20 | 2.5 | 0 | 0 | 0 | 20
474 | Center | 23 | 4 | 1600 | 70 | 15 | 18 | 2.45 | 0 | 0 | 0 | 18
495 | Center | 24 | 4 | 1600 | 70 | 20 | 20 | 2.54 | 0 | 0 | 0 | 20
516 | Center | 25 | 4 | 1600 | 80 | 10 | 16 | 2.45 | 0 | 0 | 0 | 16
537 | Center | 26 | 4 | 1600 | 80 | 15 | 15 | 2.45 | 0 | 0 | 0 | 15
558 | Center | 27 | 4 | 1600 | 80 | 20 | 15 | 2.47 | 0 | 0 | 0 | 15
579 | Center | 28 | 4 | 1400 | 60 | 10 | 21 | 2.56 | 0 | 0 | 0 | 21
600 | Center | 29 | 4 | 1400 | 60 | 15 | 11 | 2.53 | 0 | 0 | 0 | 11
621 | Center | 30 | 4 | 1400 | 60 | 20 | 25 | 2.57 | 0 | 0 | 0 | 25
642 | Center | 31 | 4 | 1400 | 70 | 10 | 14 | 2.52 | 0 | 0 | 0 | 14
663 | Center | 32 | 4 | 1400 | 70 | 15 | 15 | 2.62 | 0 | 0 | 0 | 15
684 | Center | 33 | 4 | 1400 | 70 | 20 | 15 | 2.68 | 0 | 0 | 0 | 15
705 | Center | 34 | 4 | 1400 | 80 | 10 | 21 | 2.5 | 0 | 0 | 0 | 21
726 | Center | 35 | 4 | 1400 | 80 | 15 | 13 | 2.55 | 0 | 0 | 0 | 13
747 | Center | 36 | 4 | 1400 | 80 | 20 | 29 | 2.56 | 0 | 0 | 0 | 29
768 | Center | 37 | 4 | 1500 | 60 | 10 | 13 | 2.46 | 0 | 0 | 0 | 13
789 | Center | 38 | 4 | 1500 | 60 | 15 | 18 | 2.47 | 0 | 0 | 0 | 18
810 | Center | 39 | 4 | 1500 | 60 | 20 | 7 | 2.49 | 0 | 0 | 0 | 7
831 | Center | 40 | 4 | 1500 | 70 | 10 | 4 | 2.47 | 0 | 0 | 0 | 4
852 | Center | 41 | 4 | 1500 | 70 | 15 | 7 | 2.43 | 0 | 0 | 0 | 7
873 | Center | 42 | 4 | 1500 | 70 | 20 | 15 | 2.58 | 0 | 0 | 0 | 15
894 | Center | 43 | 4 | 1500 | 80 | 10 | 19 | 2.48 | 0 | 0 | 0 | 19
915 | Center | 44 | 4 | 1500 | 80 | 15 | 20 | 2.47 | 0 | 0 | 0 | 20
936 | Center | 45 | 4 | 1500 | 80 | 20 | 17 | 2.52 | 0 | 0 | 0 | 17
957 | Center | 46 | 4 | 1600 | 60 | 10 | 14 | 2.51 | 0 | 0 | 0 | 14
978 | Center | 47 | 4 | 1600 | 60 | 15 | 5 | 2.54 | 0 | 0 | 0 | 5
999 | Center | 48 | 4 | 1600 | 60 | 20 | 20 | 2.48 | 0 | 0 | 0 | 20
1020 | Center | 49 | 4 | 1600 | 70 | 10 | 9 | 2.47 | 0 | 0 | 0 | 9
1041 | Center | 50 | 4 | 1600 | 70 | 15 | 9 | 2.53 | 0 | 0 | 0 | 9
1062 | Center | 51 | 4 | 1600 | 70 | 20 | 10 | 2.47 | 0 | 0 | 0 | 10
1083 | Center | 52 | 4 | 1600 | 80 | 10 | 18 | 2.49 | 0 | 0 | 0 | 18
1104 | Center | 53 | 4 | 1600 | 80 | 15 | 16 | 2.45 | 0 | 0 | 0 | 16
1125 | Center | 54 | 4 | 1600 | 80 | 20 | 10 | 2.47 | 0 | 0 | 0 | 10
16 | AA5052 | 1 | 5 | 1400 | 60 | 10 | 15 | 2.58 | 6 | -8 | 2.48 | 23
37 | AA5052 | 2 | 5 | 1400 | 60 | 15 | 21 | 2.52 | 13 | 0 | 2.49 | 21
58 | AA5052 | 3 | 5 | 1400 | 60 | 20 | 20 | 2.47 | 20 | 9 | 2.48 | 11
79 | AA5052 | 4 | 5 | 1400 | 70 | 10 | 21 | 2.43 | 27 | 7 | 2.47 | 14
100 | AA5052 | 5 | 5 | 1400 | 70 | 15 | 10 | 2.46 | 34 | -3 | 2.5 | 13
121 | AA5052 | 6 | 5 | 1400 | 70 | 20 | 8 | 2.52 | 41 | -2 | 2.48 | 10
142 | AA5052 | 7 | 5 | 1400 | 80 | 10 | 8 | 2.44 | 48 | -11 | 2.49 | 19
163 | AA5052 | 8 | 5 | 1400 | 80 | 15 | 4 | 2.46 | 55 | -1 | 2.48 | 5
184 | AA5052 | 9 | 5 | 1400 | 80 | 20 | 29 | 2.45 | 62 | -3 | 2.48 | 32
205 | AA5052 | 10 | 5 | 1500 | 60 | 10 | 4 | 2.48 | 69 | -10 | 2.48 | 14
226 | AA5052 | 11 | 5 | 1500 | 60 | 15 | 17 | 2.43 | 76 | -11 | 2.49 | 28
247 | AA5052 | 12 | 5 | 1500 | 60 | 20 | 20 | 2.43 | 83 | -22 | 2.48 | 42
268 | AA5052 | 13 | 5 | 1500 | 70 | 10 | 36 | 2.46 | 90 | -13 | 2.49 | 49
289 | AA5052 | 14 | 5 | 1500 | 70 | 15 | -23 | 2.49 | 97 | -22 | 2.48 | -1
310 | AA5052 | 15 | 5 | 1500 | 70 | 20 | 20 | 2.46 | 104 | -14 | 2.49 | 34
331 | AA5052 | 16 | 5 | 1500 | 80 | 10 | 36 | 2.48 | 111 | -18 | 2.49 | 54
352 | AA5052 | 17 | 5 | 1500 | 80 | 15 | 25 | 2.43 | 118 | -8 | 2.49 | 33
373 | AA5052 | 18 | 5 | 1500 | 80 | 20 | 10 | 2.44 | 125 | -12 | 2.49 | 22
394 | AA5052 | 19 | 5 | 1600 | 60 | 10 | 12 | 2.44 | 132 | -12 | 2.48 | 24
415 | AA5052 | 20 | 5 | 1600 | 60 | 15 | 17 | 2.42 | 139 | -10 | 2.48 | 27
436 | AA5052 | 21 | 5 | 1600 | 60 | 20 | 19 | 2.44 | 146 | -9 | 2.48 | 28
457 | AA5052 | 22 | 5 | 1600 | 70 | 10 | 23 | 2.44 | 153 | -19 | 2.49 | 42
478 | AA5052 | 23 | 5 | 1600 | 70 | 15 | 15 | 2.45 | 160 | -7 | 2.48 | 22
499 | AA5052 | 24 | 5 | 1600 | 70 | 20 | 9 | 2.47 | 167 | -16 | 2.5 | 25
520 | AA5052 | 25 | 5 | 1600 | 80 | 10 | 24 | 2.42 | 174 | -16 | 2.49 | 40
541 | AA5052 | 26 | 5 | 1600 | 80 | 15 | 21 | 2.42 | 181 | -11 | 2.48 | 32
562 | AA5052 | 27 | 5 | 1600 | 80 | 20 | 9 | 2.57 | 188 | -5 | 2.48 | 14
583 | AA5052 | 28 | 5 | 1400 | 60 | 10 | 16 | 2.5 | 195 | -4 | 2.49 | 20
604 | AA5052 | 29 | 5 | 1400 | 60 | 15 | -6 | 2.57 | 202 | -12 | 2.49 | 6
625 | AA5052 | 30 | 5 | 1400 | 60 | 20 | 19 | 2.44 | 209 | -20 | 2.5 | 39
646 | AA5052 | 31 | 5 | 1400 | 70 | 10 | 11 | 2.48 | 216 | -16 | 2.5 | 27
667 | AA5052 | 32 | 5 | 1400 | 70 | 15 | 4 | 2.53 | 223 | -11 | 2.49 | 15
688 | AA5052 | 33 | 5 | 1400 | 70 | 20 | 16 | 2.53 | 230 | -1 | 2.47 | 17
709 | AA5052 | 34 | 5 | 1400 | 80 | 10 | 19 | 2.51 | 237 | -9 | 2.47 | 28
730 | AA5052 | 35 | 5 | 1400 | 80 | 15 | 10 | 2.47 | 244 | -18 | 2.48 | 28
751 | AA5052 | 36 | 5 | 1400 | 80 | 20 | 31 | 2.55 | 251 | -16 | 2.49 | 47
772 | AA5052 | 37 | 5 | 1500 | 60 | 10 | 21 | 2.62 | 258 | -14 | 2.49 | 35
793 | AA5052 | 38 | 5 | 1500 | 60 | 15 | 13 | 2.48 | 265 | -16 | 2.5 | 29
814 | AA5052 | 39 | 5 | 1500 | 60 | 20 | 17 | 2.47 | 272 | -14 | 2.49 | 31
835 | AA5052 | 40 | 5 | 1500 | 70 | 10 | -1 | 2.47 | 279 | 0 | 2.48 | -1
856 | AA5052 | 41 | 5 | 1500 | 70 | 15 | 13 | 2.57 | 286 | -21 | 2.48 | 34
877 | AA5052 | 42 | 5 | 1500 | 70 | 20 | -4 | 2.46 | 293 | 0 | 2.46 | -4
898 | AA5052 | 43 | 5 | 1500 | 80 | 10 | 27 | 2.44 | 300 | -12 | 2.49 | 39
919 | AA5052 | 44 | 5 | 1500 | 80 | 15 | 23 | 2.45 | 307 | 17 | 2.51 | 6
940 | AA5052 | 45 | 5 | 1500 | 80 | 20 | 11 | 2.46 | 314 | -2 | 2.49 | 13
961 | AA5052 | 46 | 5 | 1600 | 60 | 10 | 1 | 2.51 | 321 | -28 | 2.49 | 29
982 | AA5052 | 47 | 5 | 1600 | 60 | 15 | 5 | 2.48 | 328 | -11 | 2.49 | 16
1003 | AA5052 | 48 | 5 | 1600 | 60 | 20 | 21 | 2.45 | 335 | 4 | 2.48 | 17
1024 | AA5052 | 49 | 5 | 1600 | 70 | 10 | 17 | 2.43 | 342 | -12 | 2.49 | 29
1045 | AA5052 | 50 | 5 | 1600 | 70 | 15 | -7 | 2.54 | 349 | -1 | 2.49 | -6
1066 | AA5052 | 51 | 5 | 1600 | 70 | 20 | 60 | 2.54 | 356 | -5 | 2.49 | 23.50943
1087 | AA5052 | 52 | 5 | 1600 | 80 | 10 | 21 | 2.44 | 363 | -2 | 2.48 | 23
1108 | AA5052 | 53 | 5 | 1600 | 80 | 15 | 33 | 2.44 | 370 | -1 | 2.49 | 34
1129 | AA5052 | 54 | 5 | 1600 | 80 | 20 | 15 | 2.45 | 377 | -3 | 2.5 | 18
14 | AA6061 | 1 | 5 | 1400 | 60 | 10 | 22 | 2.69 | 6 | 46 | 2.68 | -24
35 | AA6061 | 2 | 5 | 1400 | 60 | 15 | 14 | 2.64 | 13 | 12 | 2.96 | 2
56 | AA6061 | 3 | 5 | 1400 | 60 | 20 | 9 | 2.67 | 20 | 44 | 2.64 | -35
77 | AA6061 | 4 | 5 | 1400 | 70 | 10 | 45 | 2.56 | 27 | -55 | 2.86 | 100
98 | AA6061 | 5 | 5 | 1400 | 70 | 15 | 27 | 2.64 | 34 | -37 | 2.83 | 64
119 | AA6061 | 6 | 5 | 1400 | 70 | 20 | 38 | 2.54 | 41 | -8 | 2.82 | 46
140 | AA6061 | 7 | 5 | 1400 | 80 | 10 | 15 | 2.54 | 48 | 27.16981 | 2.73 | -12.16981
161 | AA6061 | 8 | 5 | 1400 | 80 | 15 | 34 | 2.46 | 55 | 62 | 2.81 | -28
182 | AA6061 | 9 | 5 | 1400 | 80 | 20 | 22 | 2.58 | 62 | 7 | 2.65 | 15
203 | AA6061 | 10 | 5 | 1500 | 60 | 10 | 12 | 2.66 | 69 | 56 | 2.75 | -44
224 | AA6061 | 11 | 5 | 1500 | 60 | 15 | -1 | 2.67 | 76 | 47 | 2.53 | -48
245 | AA6061 | 12 | 5 | 1500 | 60 | 20 | 4 | 2.66 | 83 | 150 | 2.75 | -146
266 | AA6061 | 13 | 5 | 1500 | 70 | 10 | 28 | 2.78 | 90 | 95 | 2.82 | -67
287 | AA6061 | 14 | 5 | 1500 | 70 | 15 | 32 | 2.7 | 97 | -14 | 2.65 | 46
308 | AA6061 | 15 | 5 | 1500 | 70 | 20 | 25 | 2.68 | 104 | 28 | 2.72 | -3
329 | AA6061 | 16 | 5 | 1500 | 80 | 10 | 16 | 2.63 | 111 | 64 | 2.95 | -48
350 | AA6061 | 17 | 5 | 1500 | 80 | 15 | 36 | 2.76 | 118 | -12 | 2.77 | 48
371 | AA6061 | 18 | 5 | 1500 | 80 | 20 | 28 | 2.42 | 125 | 26 | 2.66 | 2
392 | AA6061 | 19 | 5 | 1600 | 60 | 10 | 9 | 2.71 | 132 | 145 | 2.76 | -136
413 | AA6061 | 20 | 5 | 1600 | 60 | 15 | 5 | 2.64 | 139 | 106 | 2.85 | -101
434 | AA6061 | 21 | 5 | 1600 | 60 | 20 | 36 | 2.78 | 146 | -73 | 2.83 | 109
455 | AA6061 | 22 | 5 | 1600 | 70 | 10 | 44 | 2.64 | 153 | -50 | 2.9 | 94
476 | AA6061 | 23 | 5 | 1600 | 70 | 15 | 26 | 2.75 | 160 | -4 | 2.92 | 30
497 | AA6061 | 24 | 5 | 1600 | 70 | 20 | 4 | 2.74 | 167 | -47 | 2.91 | 51
518 | AA6061 | 25 | 5 | 1600 | 80 | 10 | 17 | 2.78 | 174 | 96 | 2.69 | -79
539 | AA6061 | 26 | 5 | 1600 | 80 | 15 | -4 | 2.77 | 181 | -34 | 2.56 | 30
560 | AA6061 | 27 | 5 | 1600 | 80 | 20 | 27 | 2.72 | 188 | 92 | 2.8 | -65
581 | AA6061 | 28 | 5 | 1400 | 60 | 10 | 29 | 2.62 | 195 | -23 | 2.77 | 52
602 | AA6061 | 29 | 5 | 1400 | 60 | 15 | 41 | 2.46 | 202 | -3 | 2.65 | 44
623 | AA6061 | 30 | 5 | 1400 | 60 | 20 | -23 | 2.66 | 209 | 124 | 2.85 | -147
644 | AA6061 | 31 | 5 | 1400 | 70 | 10 | 16 | 2.67 | 216 | 6 | 2.69 | 10
665 | AA6061 | 32 | 5 | 1400 | 70 | 15 | 34 | 2.71 | 223 | 11 | 2.71 | 23
686 | AA6061 | 33 | 5 | 1400 | 70 | 20 | 18 | 2.68 | 230 | 29 | 2.88 | -11
707 | AA6061 | 34 | 5 | 1400 | 80 | 10 | 28 | 2.61 | 237 | 43 | 2.77 | -15
728 | AA6061 | 35 | 5 | 1400 | 80 | 15 | 21 | 2.65 | 244 | -59 | 2.78 | 80
749 | AA6061 | 36 | 5 | 1400 | 80 | 20 | 40 | 2.63 | 251 | 48 | 2.84 | -8
770 | AA6061 | 37 | 5 | 1500 | 60 | 10 | 29 | 2.41 | 258 | 83 | 2.88 | -54
791 | AA6061 | 38 | 5 | 1500 | 60 | 15 | 48 | 2.78 | 265 | 134 | 2.61 | -86
812 | AA6061 | 39 | 5 | 1500 | 60 | 20 | 41 | 2.61 | 272 | 92 | 2.69 | -51
833 | AA6061 | 40 | 5 | 1500 | 70 | 10 | 31 | 2.82 | 279 | 45 | 2.67 | -14
854 | AA6061 | 41 | 5 | 1500 | 70 | 15 | -21 | 2.62 | 286 | 96 | 2.83 | -117
875 | AA6061 | 42 | 5 | 1500 | 70 | 20 | 47 | 2.63 | 293 | -34 | 2.85 | 81
896 | AA6061 | 43 | 5 | 1500 | 80 | 10 | 33 | 2.53 | 300 | -109 | 2.88 | 142
917 | AA6061 | 44 | 5 | 1500 | 80 | 15 | 56 | 2.43 | 307 | 30 | 2.86 | 26
938 | AA6061 | 45 | 5 | 1500 | 80 | 20 | 45 | 2.46 | 314 | -83 | 2.59 | -7.871129
959 | AA6061 | 46 | 5 | 1600 | 60 | 10 | 11 | 2.58 | 321 | 10 | 2.72 | 1
980 | AA6061 | 47 | 5 | 1600 | 60 | 15 | -1 | 2.63 | 328 | -17 | 2.7 | 16
1001 | AA6061 | 48 | 5 | 1600 | 60 | 20 | 23 | 2.6 | 335 | 51 | 2.92 | -28
1022 | AA6061 | 49 | 5 | 1600 | 70 | 10 | 15 | 2.63 | 342 | -4 | 2.97 | 19
1043 | AA6061 | 50 | 5 | 1600 | 70 | 15 | 10 | 2.61 | 349 | 77 | 2.75 | -67
1064 | AA6061 | 51 | 5 | 1600 | 70 | 20 | -1 | 2.57 | 356 | -34 | 2.84 | 33
1085 | AA6061 | 52 | 5 | 1600 | 80 | 10 | -3 | 2.63 | 363 | 83 | 2.86 | -86
1106 | AA6061 | 53 | 5 | 1600 | 80 | 15 | 22 | 2.52 | 370 | 136 | 2.9 | -114
1127 | AA6061 | 54 | 5 | 1600 | 80 | 20 | 19 | 2.65 | 377 | -34 | 2.56 | 53
15 | Center | 1 | 5 | 1400 | 60 | 10 | 19 | 2.62 | 0 | 0 | 0 | 19
36 | Center | 2 | 5 | 1400 | 60 | 15 | 10 | 2.55 | 0 | 0 | 0 | 10
57 | Center | 3 | 5 | 1400 | 60 | 20 | 12 | 2.62 | 0 | 0 | 0 | 12
78 | Center | 4 | 5 | 1400 | 70 | 10 | 11 | 2.5 | 0 | 0 | 0 | 11
99 | Center | 5 | 5 | 1400 | 70 | 15 | 9 | 2.47 | 0 | 0 | 0 | 9
120 | Center | 6 | 5 | 1400 | 70 | 20 | 7 | 2.49 | 0 | 0 | 0 | 7
141 | Center | 7 | 5 | 1400 | 80 | 10 | 12 | 2.47 | 0 | 0 | 0 | 12
162 | Center | 8 | 5 | 1400 | 80 | 15 | 14 | 2.5 | 0 | 0 | 0 | 14
183 | Center | 9 | 5 | 1400 | 80 | 20 | 13 | 2.45 | 0 | 0 | 0 | 13
204 | Center | 10 | 5 | 1500 | 60 | 10 | 6 | 2.51 | 0 | 0 | 0 | 6
225 | Center | 11 | 5 | 1500 | 60 | 15 | 15 | 2.5 | 0 | 0 | 0 | 15
246 | Center | 12 | 5 | 1500 | 60 | 20 | 8 | 2.45 | 0 | 0 | 0 | 8
267 | Center | 13 | 5 | 1500 | 70 | 10 | 11 | 2.48 | 0 | 0 | 0 | 11
288 | Center | 14 | 5 | 1500 | 70 | 15 | 9 | 2.45 | 0 | 0 | 0 | 9
309 | Center | 15 | 5 | 1500 | 70 | 20 | 17 | 2.52 | 0 | 0 | 0 | 17
330 | Center | 16 | 5 | 1500 | 80 | 10 | 3 | 2.59 | 0 | 0 | 0 | 3
351 | Center | 17 | 5 | 1500 | 80 | 15 | 9 | 2.54 | 0 | 0 | 0 | 9
372 | Center | 18 | 5 | 1500 | 80 | 20 | 14 | 2.44 | 0 | 0 | 0 | 14
393 | Center | 19 | 5 | 1600 | 60 | 10 | 8 | 2.45 | 0 | 0 | 0 | 8
414 | Center | 20 | 5 | 1600 | 60 | 15 | 7 | 2.43 | 0 | 0 | 0 | 7
435 | Center | 21 | 5 | 1600 | 60 | 20 | 9 | 2.45 | 0 | 0 | 0 | 9
456 | Center | 22 | 5 | 1600 | 70 | 10 | 14 | 2.44 | 0 | 0 | 0 | 14
477 | Center | 23 | 5 | 1600 | 70 | 15 | 14 | 2.45 | 0 | 0 | 0 | 14
498 | Center | 24 | 5 | 1600 | 70 | 20 | 14 | 2.49 | 0 | 0 | 0 | 14
519 | Center | 25 | 5 | 1600 | 80 | 10 | 14 | 2.43 | 0 | 0 | 0 | 14
540 | Center | 26 | 5 | 1600 | 80 | 15 | 9 | 2.46 | 0 | 0 | 0 | 9
561 | Center | 27 | 5 | 1600 | 80 | 20 | 13 | 2.47 | 0 | 0 | 0 | 13
582 | Center | 28 | 5 | 1400 | 60 | 10 | 15 | 2.49 | 0 | 0 | 0 | 15
603 | Center | 29 | 5 | 1400 | 60 | 15 | 14 | 2.49 | 0 | 0 | 0 | 14
624 | Center | 30 | 5 | 1400 | 60 | 20 | 8 | 2.58 | 0 | 0 | 0 | 8
645 | Center | 31 | 5 | 1400 | 70 | 10 | 22 | 2.57 | 0 | 0 | 0 | 22
666 | Center | 32 | 5 | 1400 | 70 | 15 | 14 | 2.55 | 0 | 0 | 0 | 14
687 | Center | 33 | 5 | 1400 | 70 | 20 | 20 | 2.62 | 0 | 0 | 0 | 20
708 | Center | 34 | 5 | 1400 | 80 | 10 | 12 | 2.57 | 0 | 0 | 0 | 12
729 | Center | 35 | 5 | 1400 | 80 | 15 | 7 | 2.47 | 0 | 0 | 0 | 7
750 | Center | 36 | 5 | 1400 | 80 | 20 | 14 | 2.49 | 0 | 0 | 0 | 14
771 | Center | 37 | 5 | 1500 | 60 | 10 | 11.07547 | 2.58 | 0 | 0 | 0 | 11.07547
792 | Center | 38 | 5 | 1500 | 60 | 15 | 12 | 2.53 | 0 | 0 | 0 | 12
813 | Center | 39 | 5 | 1500 | 60 | 20 | 12 | 2.45 | 0 | 0 | 0 | 12
834 | Center | 40 | 5 | 1500 | 70 | 10 | 11 | 2.47 | 0 | 0 | 0 | 11
855 | Center | 41 | 5 | 1500 | 70 | 15 | 8 | 2.44 | 0 | 0 | 0 | 8
876 | Center | 42 | 5 | 1500 | 70 | 20 | 12 | 2.5 | 0 | 0 | 0 | 12
897 | Center | 43 | 5 | 1500 | 80 | 10 | 16 | 2.47 | 0 | 0 | 0 | 16
918 | Center | 44 | 5 | 1500 | 80 | 15 | 12 | 2.45 | 0 | 0 | 0 | 12
939 | Center | 45 | 5 | 1500 | 80 | 20 | 6 | 2.45 | 0 | 0 | 0 | 6
960 | Center | 46 | 5 | 1600 | 60 | 10 | 7 | 2.47 | 0 | 0 | 0 | 7
981 | Center | 47 | 5 | 1600 | 60 | 15 | 3 | 2.5 | 0 | 0 | 0 | 3
1002 | Center | 48 | 5 | 1600 | 60 | 20 | 17 | 2.48 | 0 | 0 | 0 | 17
1023 | Center | 49 | 5 | 1600 | 70 | 10 | 4 | 2.48 | 0 | 0 | 0 | 4
1044 | Center | 50 | 5 | 1600 | 70 | 15 | 5 | 2.46 | 0 | 0 | 0 | 5
1065 | Center | 51 | 5 | 1600 | 70 | 20 | 10 | 2.5 | 0 | 0 | 0 | 10
1086 | Center | 52 | 5 | 1600 | 80 | 10 | 11 | 2.47 | 0 | 0 | 0 | 11
1107 | Center | 53 | 5 | 1600 | 80 | 15 | 4 | 2.46 | 0 | 0 | 0 | 4
1128 | Center | 54 | 5 | 1600 | 80 | 20 | 10 | 2.45 | 0 | 0 | 0 | 10
19 | AA5052 | 1 | 6 | 1400 | 60 | 10 | 10 | 2.47 | 7 | 0 | 2.48 | 10
40 | AA5052 | 2 | 6 | 1400 | 60 | 15 | 3 | 2.53 | 14 | 7 | 2.48 | -4
61 | AA5052 | 3 | 6 | 1400 | 60 | 20 | 12 | 2.45 | 21 | 9 | 2.48 | 3
82 | AA5052 | 4 | 6 | 1400 | 70 | 10 | 19 | 2.47 | 28 | -4 | 2.49 | 23
103 | AA5052 | 5 | 6 | 1400 | 70 | 15 | 16 | 2.45 | 35 | 4 | 2.5 | 12
124 | AA5052 | 6 | 6 | 1400 | 70 | 20 | -16 | 2.57 | 42 | 4 | 2.48 | -20
145 | AA5052 | 7 | 6 | 1400 | 80 | 10 | 2 | 2.43 | 49 | -44 | 2.54 | 46
166 | AA5052 | 8 | 6 | 1400 | 80 | 15 | 10 | 2.43 | 56 | 2 | 2.49 | 8
187 | AA5052 | 9 | 6 | 1400 | 80 | 20 | 13 | 2.41 | 63 | 0 | 2.47 | 13
208 | AA5052 | 10 | 6 | 1500 | 60 | 10 | 5 | 2.43 | 70 | -13 | 2.48 | 18
229 | AA5052 | 11 | 6 | 1500 | 60 | 15 | 9 | 2.47 | 77 | -6 | 2.48 | 15
250 | AA5052 | 12 | 6 | 1500 | 60 | 20 | 10 | 2.42 | 84 | -11 | 2.48 | 21
271 | AA5052 | 13 | 6 | 1500 | 70 | 10 | 16 | 2.44 | 91 | -7 | 2.48 | 23
292 | AA5052 | 14 | 6 | 1500 | 70 | 15 | 7 | 2.45 | 98 | -22 | 2.48 | 29
313 | AA5052 | 15 | 6 | 1500 | 70 | 20 | 15 | 2.44 | 105 | -18 | 2.49 | 33
334 | AA5052 | 16 | 6 | 1500 | 80 | 10 | 22 | 2.45 | 112 | -9 | 2.49 | 31
355 | AA5052 | 17 | 6 | 1500 | 80 | 15 | 16 | 2.43 | 119 | -27 | 2.48 | 43
376 | AA5052 | 18 | 6 | 1500 | 80 | 20 | 18 | 2.44 | 126 | -17 | 2.49 | 35
397 | AA5052 | 19 | 6 | 1600 | 60 | 10 | 1 | 2.41 | 133 | -16 | 2.48 | 17
418 | AA5052 | 20 | 6 | 1600 | 60 | 15 | 13 | 2.41 | 140 | -15 | 2.48 | 28
439 | AA5052 | 21 | 6 | 1600 | 60 | 20 | 12 | 2.44 | 147 | -7 | 2.48 | 19
460 | AA5052 | 22 | 6 | 1600 | 70 | 10 | 32 | 2.48 | 154 | -13 | 2.49 | 45
481 | AA5052 | 23 | 6 | 1600 | 70 | 15 | 10 | 2.44 | 161 | -9 | 2.49 | 19
502 | AA5052 | 24 | 6 | 1600 | 70 | 20 | 16 | 2.45 | 168 | -39 | 2.5 | 55
523 | AA5052 | 25 | 6 | 1600 | 80 | 10 | 12 | 2.41 | 175 | -15 | 2.49 | 27
544 | AA5052 | 26 | 6 | 1600 | 80 | 15 | 9 | 2.4 | 182 | -13 | 2.49 | 22
565 | AA5052 | 27 | 6 | 1600 | 80 | 20 | 36 | 2.46 | 189 | -4 | 2.48 | 40
586 | AA5052 | 28 | 6 | 1400 | 60 | 10 | -22 | 2.48 | 196 | -7 | 2.48 | -15
607 | AA5052 | 29 | 6 | 1400 | 60 | 15 | 18 | 2.49 | 203 | -20 | 2.49 | 38
628 | AA5052 | 30 | 6 | 1400 | 60 | 20 | -6 | 2.51 | 210 | -22 | 2.5 | 16
649 | AA5052 | 31 | 6 | 1400 | 70 | 10 | 31 | 2.54 | 217 | -17 | 2.49 | 48
670 | AA5052 | 32 | 6 | 1400 | 70 | 15 | 15 | 2.55 | 224 | -10 | 2.48 | 25
691 | AA5052 | 33 | 6 | 1400 | 70 | 20 | 30 | 2.51 | 231 | -7 | 2.47 | 37
712 | AA5052 | 34 | 6 | 1400 | 80 | 10 | 16 | 2.5 | 238 | -5 | 2.47 | 21
733 | AA5052 | 35 | 6 | 1400 | 80 | 15 | 11 | 2.48 | 245 | -20 | 2.49 | 31
754 | AA5052 | 36 | 6 | 1400 | 80 | 20 | 5 | 2.46 | 252 | -10 | 2.48 | 15
775 | AA5052 | 37 | 6 | 1500 | 60 | 10 | 1 | 2.58 | 259 | -35 | 2.5 | 36
796 | AA5052 | 38 | 6 | 1500 | 60 | 15 | 9 | 2.47 | 266 | 4 | 2.49 | 5
817 | AA5052 | 39 | 6 | 1500 | 60 | 20 | 18 | 2.5 | 273 | -9 | 2.49 | 27
838 | AA5052 | 40 | 6 | 1500 | 70 | 10 | 7 | 2.46 | 280 | 9 | 2.49 | -2
859 | AA5052 | 41 | 6 | 1500 | 70 | 15 | 8 | 2.53 | 287 | -12 | 2.48 | 20
880 | AA5052 | 42 | 6 | 1500 | 70 | 20 | 19 | 2.43 | 294 | -18 | 2.47 | 37
901 | AA5052 | 43 | 6 | 1500 | 80 | 10 | 42 | 2.55 | 301 | -9 | 2.49 | 51
922 | AA5052 | 44 | 6 | 1500 | 80 | 15 | 20 | 2.44 | 308 | 3 | 2.47 | 17
943 | AA5052 | 45 | 6 | 1500 | 80 | 20 | 7 | 2.42 | 315 | 15 | 2.47 | -8
964 | AA5052 | 46 | 6 | 1600 | 60 | 10 | 17 | 2.45 | 322 | -11 | 2.5 | 28
985 | AA5052 | 47 | 6 | 1600 | 60 | 15 | -1 | 2.47 | 329 | -15 | 2.48 | 14
1006 | AA5052 | 48 | 6 | 1600 | 60 | 20 | 13 | 2.44 | 336 | -6 | 2.49 | 19
1027 | AA5052 | 49 | 6 | 1600 | 70 | 10 | 39 | 2.56 | 343 | -9 | 2.49 | 48
1048 | AA5052 | 50 | 6 | 1600 | 70 | 15 | 19 | 2.46 | 350 | 1 | 2.5 | 18
1069 | AA5052 | 51 | 6 | 1600 | 70 | 20 | 9 | 2.45 | 357 | -37 | 2.52 | 46
1090 | AA5052 | 52 | 6 | 1600 | 80 | 10 | 20 | 2.43 | 364 | 1 | 2.49 | 19
1111 | AA5052 | 53 | 6 | 1600 | 80 | 15 | 35 | 2.52 | 371 | -3 | 2.48 | 38
1132 | AA5052 | 54 | 6 | 1600 | 80 | 20 | -3 | 2.47 | 378 | -7 | 2.5 | 4
17 | AA6061 | 1 | 6 | 1400 | 60 | 10 | -2 | 2.67 | 7 | -14 | 2.85 | 12
38 | AA6061 | 2 | 6 | 1400 | 60 | 15 | 11 | 2.61 | 14 | -19 | 2.88 | 30
59 | AA6061 | 3 | 6 | 1400 | 60 | 20 | 6 | 2.69 | 21 | 24 | 2.79 | -18
80 | AA6061 | 4 | 6 | 1400 | 70 | 10 | 24 | 2.46 | 28 | 59 | 2.81 | -35
101 | AA6061 | 5 | 6 | 1400 | 70 | 15 | -3 | 2.68 | 35 | 30 | 2.74 | -33
122 | AA6061 | 6 | 6 | 1400 | 70 | 20 | 15 | 2.57 | 42 | 78 | 2.68 | -63
143 | AA6061 | 7 | 6 | 1400 | 80 | 10 | 3 | 2.55 | 49 | 90 | 2.68 | -87
164 | AA6061 | 8 | 6 | 1400 | 80 | 15 | 33 | 2.42 | 56 | 17 | 2.82 | 16
185 | AA6061 | 9 | 6 | 1400 | 80 | 20 | 26 | 2.49 | 63 | 19 | 2.78 | 7
206 | AA6061 | 10 | 6 | 1500 | 60 | 10 | -4 | 2.58 | 70 | 42 | 2.82 | -46
227 | AA6061 | 11 | 6 | 1500 | 60 | 15 | 10 | 2.64 | 77 | -77 | 2.74 | 87
248 | AA6061 | 12 | 6 | 1500 | 60 | 20 | 6 | 2.68 | 84 | 65 | 2.77 | -59
269 | AA6061 | 13 | 6 | 1500 | 70 | 10 | 8 | 2.57 | 91 | 27 | 2.85 | -19
290 | AA6061 | 14 | 6 | 1500 | 70 | 15 | -44 | 2.77 | 98 | -26 | 2.77 | -18
311 | AA6061 | 15 | 6 | 1500 | 70 | 20 | 2 | 2.68 | 105 | -39 | 2.86 | 41
332 | AA6061 | 16 | 6 | 1500 | 80 | 10 | 13 | 2.64 | 112 | 83 | 2.8 | -70
353 | AA6061 | 17 | 6 | 1500 | 80 | 15 | 22 | 2.68 | 119 | 9 | 2.86 | 13
374 | AA6061 | 18 | 6 | 1500 | 80 | 20 | 21 | 2.61 | 126 | 126 | 2.8 | -105
395 | AA6061 | 19 | 6 | 1600 | 60 | 10 | 3 | 2.69 | 133 | 18 | 2.77 | -15
416 | AA6061 | 20 | 6 | 1600 | 60 | 15 | 3 | 2.53 | 140 | -10 | 2.72 | 13
437 | AA6061 | 21 | 6 | 1600 | 60 | 20 | 14 | 2.77 | 147 | 85 | 2.85 | -71
458 | AA6061 | 22 | 6 | 1600 | 70 | 10 | -16 | 2.39 | 154 | 6 | 2.74 | -22
479 | AA6061 | 23 | 6 | 1600 | 70 | 15 | 20 | 2.71 | 161 | -2 | 2.86 | 22
500 | AA6061 | 24 | 6 | 1600 | 70 | 20 | -4 | 2.66 | 168 | 68 | 2.88 | -72
521 | AA6061 | 25 | 6 | 1600 | 80 | 10 | -52 | 2.78 | 175 | 40 | 2.68 | -92
542 | AA6061 | 26 | 6 | 1600 | 80 | 15 | 11 | 2.56 | 182 | 2 | 2.73 | 9
563 | AA6061 | 27 | 6 | 1600 | 80 | 20 | 16 | 2.67 | 189 | 9 | 2.76 | 7
584 | AA6061 | 28 | 6 | 1400 | 60 | 10 | -39 | 2.68 | 196 | 70 | 2.84 | -109
605 | AA6061 | 29 | 6 | 1400 | 60 | 15 | -5 | 2.74 | 203 | 33 | 2.6 | -38
626 | AA6061 | 30 | 6 | 1400 | 60 | 20 | 6 | 2.43 | 210 | 12 | 2.76 | -6
647 | AA6061 | 31 | 6 | 1400 | 70 | 10 | 25 | 2.71 | 217 | -29 | 2.92 | 54
668 | AA6061 | 32 | 6 | 1400 | 70 | 15 | 49 | 2.68 | 224 | -13 | 2.86 | 62
689 | AA6061 | 33 | 6 | 1400 | 70 | 20 | 25 | 2.7 | 231 | 67 | 2.82 | -42
710 | AA6061 | 34 | 6 | 1400 | 80 | 10 | 22 | 2.62 | 238 | 183 | 2.63 | -14.13462
731 | AA6061 | 35 | 6 | 1400 | 80 | 15 | 32 | 2.61 | 245 | 36 | 2.87 | -4
752 | AA6061 | 36 | 6 | 1400 | 80 | 20 | 4 | 2.67 | 252 | 20 | 2.89 | -16
773 | AA6061 | 37 | 6 | 1500 | 60 | 10 | 19 | 2.68 | 259 | 18 | 2.87 | 1
794 | AA6061 | 38 | 6 | 1500 | 60 | 15 | 30 | 2.47 | 266 | 81 | 2.76 | -51
815 | AA6061 | 39 | 6 | 1500 | 60 | 20 | -8 | 2.67 | 273 | 99 | 2.95 | -107
836 | AA6061 | 40 | 6 | 1500 | 70 | 10 | 57 | 2.85 | 280 | 50 | 2.79 | 7
857 | AA6061 | 41 | 6 | 1500 | 70 | 15 | 3 | 2.56 | 287 | 44 | 2.83 | -41
878 | AA6061 | 42 | 6 | 1500 | 70 | 20 | 33 | 2.73 | 294 | 86 | 2.76 | -53
899 | AA6061 | 43 | 6 | 1500 | 80 | 10 | 22 | 2.69 | 301 | -9 | 2.76 | 31
920 | AA6061 | 44 | 6 | 1500 | 80 | 15 | 43 | 2.5 | 308 | 64 | 2.79 | -21
941 | AA6061 | 45 | 6 | 1500 | 80 | 20 | 33 | 2.79 | 315 | -16 | 2.77 | 49
962 | AA6061 | 46 | 6 | 1600 | 60 | 10 | 21 | 2.51 | 322 | -53 | 2.72 | 74
983 | AA6061 | 47 | 6 | 1600 | 60 | 15 | 10 | 2.63 | 329 | 7 | 2.81 | 3
1004 | AA6061 | 48 | 6 | 1600 | 60 | 20 | 18 | 2.52 | 336 | -42 | 2.66 | 60
1025 | AA6061 | 49 | 6 | 1600 | 70 | 10 | 25 | 2.61 | 343 | 22 | 2.88 | 3
1046 | AA6061 | 50 | 6 | 1600 | 70 | 15 | 16 | 2.61 | 350 | -54 | 2.76 | 70
1067 | AA6061 | 51 | 6 | 1600 | 70 | 20 | 6 | 2.59 | 357 | 153 | 2.8 | -14.13462
1088 | AA6061 | 52 | 6 | 1600 | 80 | 10 | 15 | 2.61 | 364 | 70 | 2.72 | -55
1109 | AA6061 | 53 | 6 | 1600 | 80 | 15 | 16 | 2.55 | 371 | 0 | 2.76 | 16
1130 | AA6061 | 54 | 6 | 1600 | 80 | 20 | 18 | 2.62 | 378 | 72 | 2.67 | -54
18 | Center | 1 | 6 | 1400 | 60 | 10 | 6 | 2.53 | 0 | 0 | 0 | 6
39 | Center | 2 | 6 | 1400 | 60 | 15 | 3 | 2.53 | 0 | 0 | 0 | 3
60 | Center | 3 | 6 | 1400 | 60 | 20 | 16 | 2.65 | 0 | 0 | 0 | 16
81 | Center | 4 | 6 | 1400 | 70 | 10 | 18 | 2.57 | 0 | 0 | 0 | 18
102 | Center | 5 | 6 | 1400 | 70 | 15 | 4 | 2.47 | 0 | 0 | 0 | 4
123 | Center | 6 | 6 | 1400 | 70 | 20 | 2 | 2.48 | 0 | 0 | 0 | 2
144 | Center | 7 | 6 | 1400 | 80 | 10 | 6 | 2.49 | 0 | 0 | 0 | 6
165 | Center | 8 | 6 | 1400 | 80 | 15 | 16 | 2.49 | 0 | 0 | 0 | 16
186 | Center | 9 | 6 | 1400 | 80 | 20 | 4 | 2.43 | 0 | 0 | 0 | 4
207 | Center | 10 | 6 | 1500 | 60 | 10 | -2 | 2.45 | 0 | 0 | 0 | -2
228 | Center | 11 | 6 | 1500 | 60 | 15 | 5 | 2.45 | 0 | 0 | 0 | 5
249 | Center | 12 | 6 | 1500 | 60 | 20 | 1 | 2.44 | 0 | 0 | 0 | 1
270 | Center | 13 | 6 | 1500 | 70 | 10 | 12 | 2.44 | 0 | 0 | 0 | 12
291 | Center | 14 | 6 | 1500 | 70 | 15 | 1 | 2.49 | 0 | 0 | 0 | 1
312 | Center | 15 | 6 | 1500 | 70 | 20 | -1 | 2.53 | 0 | 0 | 0 | -1
333 | Center | 16 | 6 | 1500 | 80 | 10 | -3 | 2.47 | 0 | 0 | 0 | -3
354 | Center | 17 | 6 | 1500 | 80 | 15 | 5 | 2.44 | 0 | 0 | 0 | 5
375 | Center | 18 | 6 | 1500 | 80 | 20 | 6 | 2.46 | 0 | 0 | 0 | 6
396 | Center | 19 | 6 | 1600 | 60 | 10 | -6 | 2.43 | 0 | 0 | 0 | -6
417 | Center | 20 | 6 | 1600 | 60 | 15 | 0 | 2.43 | 0 | 0 | 0 | 0
438 | Center | 21 | 6 | 1600 | 60 | 20 | 6 | 2.44 | 0 | 0 | 0 | 6
459 | Center | 22 | 6 | 1600 | 70 | 10 | 7 | 2.48 | 0 | 0 | 0 | 7
480 | Center | 23 | 6 | 1600 | 70 | 15 | 2 | 2.44 | 0 | 0 | 0 | 2
501 | Center | 24 | 6 | 1600 | 70 | 20 | 7 | 2.44 | 0 | 0 | 0 | 7
522 | Center | 25 | 6 | 1600 | 80 | 10 | 5 | 2.42 | 0 | 0 | 0 | 5
543 | Center | 26 | 6 | 1600 | 80 | 15 | 5 | 2.44 | 0 | 0 | 0 | 5
564 | Center | 27 | 6 | 1600 | 80 | 20 | 10 | 2.42 | 0 | 0 | 0 | 10
585 | Center | 28 | 6 | 1400 | 60 | 10 | 7 | 2.49 | 0 | 0 | 0 | 7
606 | Center | 29 | 6 | 1400 | 60 | 15 | 10 | 2.49 | 0 | 0 | 0 | 10
627 | Center | 30 | 6 | 1400 | 60 | 20 | 4 | 2.49 | 0 | 0 | 0 | 4
648 | Center | 31 | 6 | 1400 | 70 | 10 | 10 | 2.56 | 0 | 0 | 0 | 10
669 | Center | 32 | 6 | 1400 | 70 | 15 | 15 | 2.53 | 0 | 0 | 0 | 15
690 | Center | 33 | 6 | 1400 | 70 | 20 | 14 | 2.52 | 0 | 0 | 0 | 14
711 | Center | 34 | 6 | 1400 | 80 | 10 | 7 | 2.5 | 0 | 0 | 0 | 7
732 | Center | 35 | 6 | 1400 | 80 | 15 | 9 | 2.51 | 0 | 0 | 0 | 9
753 | Center | 36 | 6 | 1400 | 80 | 20 | 9 | 2.47 | 0 | 0 | 0 | 9
774 | Center | 37 | 6 | 1500 | 60 | 10 | -2 | 2.53 | 0 | 0 | 0 | -2
795 | Center | 38 | 6 | 1500 | 60 | 15 | 1 | 2.47 | 0 | 0 | 0 | 1
816 | Center | 39 | 6 | 1500 | 60 | 20 | 9 | 2.46 | 0 | 0 | 0 | 9
837 | Center | 40 | 6 | 1500 | 70 | 10 | 4 | 2.47 | 0 | 0 | 0 | 4
858 | Center | 41 | 6 | 1500 | 70 | 15 | 8 | 2.5 | 0 | 0 | 0 | 8
879 | Center | 42 | 6 | 1500 | 70 | 20 | 10 | 2.48 | 0 | 0 | 0 | 10
900 | Center | 43 | 6 | 1500 | 80 | 10 | 9 | 2.47 | 0 | 0 | 0 | 9
921 | Center | 44 | 6 | 1500 | 80 | 15 | 8 | 2.48 | 0 | 0 | 0 | 8
942 | Center | 45 | 6 | 1500 | 80 | 20 | 15 | 2.49 | 0 | 0 | 0 | 15
963 | Center | 46 | 6 | 1600 | 60 | 10 | 1 | 2.55 | 0 | 0 | 0 | 1
984 | Center | 47 | 6 | 1600 | 60 | 15 | 14 | 2.51 | 0 | 0 | 0 | 14
1005 | Center | 48 | 6 | 1600 | 60 | 20 | 6 | 2.46 | 0 | 0 | 0 | 6
1026 | Center | 49 | 6 | 1600 | 70 | 10 | 6 | 2.45 | 0 | 0 | 0 | 6
1047 | Center | 50 | 6 | 1600 | 70 | 15 | 11 | 2.5 | 0 | 0 | 0 | 11
1068 | Center | 51 | 6 | 1600 | 70 | 20 | -3 | 2.47 | 0 | 0 | 0 | -3
1089 | Center | 52 | 6 | 1600 | 80 | 10 | 5 | 2.47 | 0 | 0 | 0 | 5
1110 | Center | 53 | 6 | 1600 | 80 | 15 | 8 | 2.44 | 0 | 0 | 0 | 8
1131 | Center | 54 | 6 | 1600 | 80 | 20 | 6 | 2.43 | 0 | 0 | 0 | 6
22 | AA5052 | 1 | 7 | 1400 | 60 | 10 | 22 | 2.48 | 8 | 4 | 2.48 | 18
43 | AA5052 | 2 | 7 | 1400 | 60 | 15 | -9 | 2.53 | 15 | 1 | 2.48 | -10
64 | AA5052 | 3 | 7 | 1400 | 60 | 20 | 12 | 2.46 | 22 | 6 | 2.47 | 6
85 | AA5052 | 4 | 7 | 1400 | 70 | 10 | 15 | 2.43 | 29 | 7 | 2.47 | 8
106 | AA5052 | 5 | 7 | 1400 | 70 | 15 | 7 | 2.43 | 36 | -3 | 2.49 | 10
127 | AA5052 | 6 | 7 | 1400 | 70 | 20 | 1 | 2.59 | 43 | 1 | 2.48 | 0
148 | AA5052 | 7 | 7 | 1400 | 80 | 10 | -5 | 2.42 | 50 | -7 | 2.5 | 2
169 | AA5052 | 8 | 7 | 1400 | 80 | 15 | 15 | 2.48 | 57 | 5 | 2.49 | 10
190 | AA5052 | 9 | 7 | 1400 | 80 | 20 | 6 | 2.43 | 64 | -2 | 2.48 | 8
211 | AA5052 | 10 | 7 | 1500 | 60 | 10 | 6 | 2.42 | 71 | -11 | 2.48 | 17
232 | AA5052 | 11 | 7 | 1500 | 60 | 15 | 17 | 2.44 | 78 | -24 | 2.49 | 41
253 | AA5052 | 12 | 7 | 1500 | 60 | 20 | 5 | 2.43 | 85 | -14 | 2.48 | 19
274 | AA5052 | 13 | 7 | 1500 | 70 | 10 | -6 | 2.46 | 92 | -5 | 2.48 | -1
295 | AA5052 | 14 | 7 | 1500 | 70 | 15 | 4 | 2.46 | 99 | -19 | 2.49 | 23
316 | AA5052 | 15 | 7 | 1500 | 70 | 20 | 5 | 2.42 | 106 | -12 | 2.48 | 17
337 | AA5052 | 16 | 7 | 1500 | 80 | 10 | 2 | 2.43 | 113 | -13 | 2.48 | 15
358 | AA5052 | 17 | 7 | 1500 | 80 | 15 | 4 | 2.47 | 120 | -17 | 2.48 | 21
379 | AA5052 | 18 | 7 | 1500 | 80 | 20 | 9 | 2.42 | 127 | -12 | 2.48 | 21
400 | AA5052 | 19 | 7 | 1600 | 60 | 10 | 1 | 2.4 | 134 | -20 | 2.48 | 21
421 | AA5052 | 20 | 7 | 1600 | 60 | 15 | 5 | 2.4 | 141 | -12 | 2.48 | 17
442 | AA5052 | 21 | 7 | 1600 | 60 | 20 | 9 | 2.46 | 148 | -11 | 2.49 | 20
463 | AA5052 | 22 | 7 | 1600 | 70 | 10 | 54 | 2.51 | 155 | -17 | 2.49 | 14.88462
484 | AA5052 | 23 | 7 | 1600 | 70 | 15 | 35 | 2.41 | 162 | -9 | 2.49 | 44
505 | AA5052 | 24 | 7 | 1600 | 70 | 20 | 9 | 2.43 | 169 | -28 | 2.49 | 37
526 | AA5052 | 25 | 7 | 1600 | 80 | 10 | 16 | 2.43 | 176 | -14 | 2.49 | 30
547 | AA5052 | 26 | 7 | 1600 | 80 | 15 | -34 | 2.46 | 183 | -9 | 2.48 | 14.88462
568 | AA5052 | 27 | 7 | 1600 | 80 | 20 | -6 | 2.44 | 190 | -10 | 2.48 | 4
589 | AA5052 | 28 | 7 | 1400 | 60 | 10 | -4 | 2.52 | 197 | -17 | 2.48 | 13
610 | AA5052 | 29 | 7 | 1400 | 60 | 15 | 6 | 2.51 | 204 | -14 | 2.48 | 20
631 | AA5052 | 30 | 7 | 1400 | 60 | 20 | -2 | 2.62 | 211 | -27 | 2.48 | 25
652 | AA5052 | 31 | 7 | 1400 | 70 | 10 | 13 | 2.58 | 218 | -17 | 2.49 | 30
673 | AA5052 | 32 | 7 | 1400 | 70 | 15 | 11 | 2.56 | 225 | -20 | 2.49 | 31
694 | AA5052 | 33 | 7 | 1400 | 70 | 20 | 12 | 2.5 | 232 | 3 | 2.47 | 9
715 | AA5052 | 34 | 7 | 1400 | 80 | 10 | -13 | 2.56 | 239 | 3 | 2.47 | -16
736 | AA5052 | 35 | 7 | 1400 | 80 | 15 | 11 | 2.47 | 246 | -17 | 2.5 | 28
757 | AA5052 | 36 | 7 | 1400 | 80 | 20 | 2 | 2.43 | 253 | -14 | 2.48 | 16
778 | AA5052 | 37 | 7 | 1500 | 60 | 10 | -4 | 2.42 | 260 | -20 | 2.49 | 16
799 | AA5052 | 38 | 7 | 1500 | 60 | 15 | -5 | 2.46 | 267 | -15 | 2.48 | 10
820 | AA5052 | 39 | 7 | 1500 | 60 | 20 | 3 | 2.43 | 274 | -14 | 2.49 | 17
841 | AA5052 | 40 | 7 | 1500 | 70 | 10 | 1 | 2.43 | 281 | 12 | 2.49 | -11
862 | AA5052 | 41 | 7 | 1500 | 70 | 15 | 11 | 2.49 | 288 | -20 | 2.49 | 31
883 | AA5052 | 42 | 7 | 1500 | 70 | 20 | 10 | 2.41 | 295 | -13 | 2.47 | 23
904 | AA5052 | 43 | 7 | 1500 | 80 | 10 | 9 | 2.46 | 302 | -18 | 2.48 | 27
925 | AA5052 | 44 | 7 | 1500 | 80 | 15 | 19 | 2.46 | 309 | -1 | 2.47 | 20
946 | AA5052 | 45 | 7 | 1500 | 80 | 20 | 4 | 2.43 | 316 | 11 | 2.46 | -7
967 | AA5052 | 46 | 7 | 1600 | 60 | 10 | 1 | 2.48 | 323 | -16 | 2.48 | 17
988 | AA5052 | 47 | 7 | 1600 | 60 | 15 | 18 | 2.45 | 330 | -18 | 2.49 | 36
1009 | AA5052 | 48 | 7 | 1600 | 60 | 20 | 3 | 2.46 | 337 | -4 | 2.5 | 7
1030 | AA5052 | 49 | 7 | 1600 | 70 | 10 | -9 | 2.45 | 344 | -16 | 2.5 | 7
1051 | AA5052 | 50 | 7 | 1600 | 70 | 15 | 1 | 2.46 | 351 | -3 | 2.5 | 4
1072 | AA5052 | 51 | 7 | 1600 | 70 | 20 | -1 | 2.45 | 358 | -1 | 2.49 | 0
1093 | AA5052 | 52 | 7 | 1600 | 80 | 10 | 4 | 2.43 | 365 | 6 | 2.47 | -2
1114 | AA5052 | 53 | 7 | 1600 | 80 | 15 | 16 | 2.41 | 372 | 6 | 2.47 | 10
1135 | AA5052 | 54 | 7 | 1600 | 80 | 20 | 1 | 2.42 | 379 | -14 | 2.5 | 15
20 | AA6061 | 1 | 7 | 1400 | 60 | 10 | 12.05769 | 2.57 | 8 | 15 | 2.82 | -2.942308
41 | AA6061 | 2 | 7 | 1400 | 60 | 15 | 1 | 2.66 | 15 | 84 | 2.85 | -83
62 | AA6061 | 3 | 7 | 1400 | 60 | 20 | 1 | 2.74 | 22 | -28 | 2.81 | 29
83 | AA6061 | 4 | 7 | 1400 | 70 | 10 | 18 | 2.5 | 29 | 64 | 2.78 | -46
104 | AA6061 | 5 | 7 | 1400 | 70 | 15 | 28 | 2.66 | 36 | -3 | 2.75 | 31
125 | AA6061 | 6 | 7 | 1400 | 70 | 20 | 29 | 2.48 | 43 | 105 | 2.8 | -76
146 | AA6061 | 7 | 7 | 1400 | 80 | 10 | 14 | 2.54 | 50 | 104 | 2.63 | -90
167 | AA6061 | 8 | 7 | 1400 | 80 | 15 | 17 | 2.36 | 57 | 47 | 2.92 | -30
188 | AA6061 | 9 | 7 | 1400 | 80 | 20 | 34 | 2.55 | 64 | 1 | 2.8 | 33
209 | AA6061 | 10 | 7 | 1500 | 60 | 10 | 24 | 2.66 | 71 | 5 | 2.72 | 19
230 | AA6061 | 11 | 7 | 1500 | 60 | 15 | 32 | 2.67 | 78 | 134 | 2.44 | -102
251 | AA6061 | 12 | 7 | 1500 | 60 | 20 | -5 | 2.67 | 85 | -30 | 2.6 | 25
272 | AA6061 | 13 | 7 | 1500 | 70 | 10 | 12.05769 | 2.79 | 92 | 22 | 2.82 | -9.942308
293 | AA6061 | 14 | 7 | 1500 | 70 | 15 | 33 | 2.62 | 99 | 45 | 2.53 | -12
314 | AA6061 | 15 | 7 | 1500 | 70 | 20 | 6 | 2.56 | 106 | 93 | 2.87 | -87
335 | AA6061 | 16 | 7 | 1500 | 80 | 10 | 13 | 2.69 | 113 | 75 | 2.71 | -62
356 | AA6061 | 17 | 7 | 1500 | 80 | 15 | 17 | 2.74 | 120 | -4 | 2.87 | 21
377 | AA6061 | 18 | 7 | 1500 | 80 | 20 | 13 | 2.57 | 127 | 8 | 2.84 | 5
398 | AA6061 | 19 | 7 | 1600 | 60 | 10 | 8 | 2.68 | 134 | 38 | 2.84 | -30
419 | AA6061 | 20 | 7 | 1600 | 60 | 15 | -10 | 2.66 | 141 | 62 | 2.88 | -72
440 | AA6061 | 21 | 7 | 1600 | 60 | 20 | 5 | 2.62 | 148 | 44 | 2.85 | -39
461 | AA6061 | 22 | 7 | 1600 | 70 | 10 | 12 | 2.69 | 155 | 126 | 2.86 | -114
482 | AA6061 | 23 | 7 | 1600 | 70 | 15 | 40 | 2.7 | 162 | 91 | 2.96 | -51
503 | AA6061 | 24 | 7 | 1600 | 70 | 20 | -12 | 2.67 | 169 | -19 | 2.97 | 7
524 | AA6061 | 25 | 7 | 1600 | 80 | 10 | -5 | 2.74 | 176 | 89 | 2.66 | -94
545 | AA6061 | 26 | 7 | 1600 | 80 | 15 | 1 | 2.62 | 183 | 37 | 2.6 | -36
566 | AA6061 | 27 | 7 | 1600 | 80 | 20 | 15 | 2.69 | 190 | -44 | 2.8 | 59
587 | AA6061 | 28 | 7 | 1400 | 60 | 10 | 12 | 2.69 | 197 | 75 | 2.74 | -63
608 | AA6061 | 29 | 7 | 1400 | 60 | 15 | 4 | 2.36 | 204 | 96 | 2.64 | -92
629 | AA6061 | 30 | 7 | 1400 | 60 | 20 | 1 | 2.65 | 211 | 39 | 2.98 | -38
650 | AA6061 | 31 | 7 | 1400 | 70 | 10 | 22 | 2.73 | 218 | 121 | 2.85 | -99
671 | AA6061 | 32 | 7 | 1400 | 70 | 15 | 21 | 2.69 | 225 | 78 | 2.88 | -57
692 | AA6061 | 33 | 7 | 1400 | 70 | 20 | -4 | 2.7 | 232 | 24 | 2.83 | -28
713 | AA6061 | 34 | 7 | 1400 | 80 | 10 | 28 | 2.66 | 239 | 14 | 2.81 | 14
734 | AA6061 | 35 | 7 | 1400 | 80 | 15 | 14 | 2.59 | 246 | 53 | 2.88 | -39
755 | AA6061 | 36 | 7 | 1400 | 80 | 20 | 15 | 2.38 | 253 | 68 | 2.86 | -53
776 | AA6061 | 37 | 7 | 1500 | 60 | 10 | -11 | 2.66 | 260 | -38 | 2.87 | 27
797 | AA6061 | 38 | 7 | 1500 | 60 | 15 | 14 | 2.61 | 267 | -11 | 2.74 | 25
818 | AA6061 | 39 | 7 | 1500 | 60 | 20 | -24 | 2.62 | 274 | 102 | 2.85 | -126
839 | AA6061 | 40 | 7 | 1500 | 70 | 10 | -54 | 2.617547 | 281 | 86 | 2.77 | -140
860 | AA6061 | 41 | 7 | 1500 | 70 | 15 | 5 | 2.55 | 288 | -45 | 2.85 | 50
881 | AA6061 | 42 | 7 | 1500 | 70 | 20 | 24 | 2.75 | 295 | 21 | 2.74 | 3
902 | AA6061 | 43 | 7 | 1500 | 80 | 10 | 16 | 2.77 | 302 | 67 | 2.75 | -51
923 | AA6061 | 44 | 7 | 1500 | 80 | 15 | 25 | 2.45 | 309 | 29 | 2.83 | -4
944 | AA6061 | 45 | 7 | 1500 | 80 | 20 | 42 | 2.74 | 316 | 2 | 2.91 | 40
965 | AA6061 | 46 | 7 | 1600 | 60 | 10 | 7 | 2.63 | 323 | -58 | 2.62 | 65
986 | AA6061 | 47 | 7 | 1600 | 60 | 15 | 18 | 2.41 | 330 | 63 | 2.71 | -45
1007 | AA6061 | 48 | 7 | 1600 | 60 | 20 | 3 | 2.59 | 337 | 69 | 2.82 | -66
1028 | AA6061 | 49 | 7 | 1600 | 70 | 10 | 36 | 2.64 | 344 | 69 | 2.71 | -33
1049 | AA6061 | 50 | 7 | 1600 | 70 | 15 | 16 | 2.48 | 351 | 39 | 2.77 | -23
1070 | AA6061 | 51 | 7 | 1600 | 70 | 20 | 12 | 2.56 | 358 | 13 | 2.64 | -1
1091 | AA6061 | 52 | 7 | 1600 | 80 | 10 | 18 | 2.48 | 365 | 59 | 2.88 | -41
1112 | AA6061 | 53 | 7 | 1600 | 80 | 15 | 17 | 2.57 | 372 | 107 | 2.89 | -90
1133 | AA6061 | 54 | 7 | 1600 | 80 | 20 | 21 | 2.67 | 379 | 11 | 2.84 | 10
21 | Center | 1 | 7 | 1400 | 60 | 10 | 6 | 2.51 | 0 | 0 | 0 | 6
42 | Center | 2 | 7 | 1400 | 60 | 15 | 2 | 2.48 | 0 | 0 | 0 | 2
63 | Center | 3 | 7 | 1400 | 60 | 20 | 8 | 2.54 | 0 | 0 | 0 | 8
84 | Center | 4 | 7 | 1400 | 70 | 10 | 3 | 2.58 | 0 | 0 | 0 | 3
105 | Center | 5 | 7 | 1400 | 70 | 15 | 6 | 2.43 | 0 | 0 | 0 | 6
126 | Center | 6 | 7 | 1400 | 70 | 20 | 12 | 2.46 | 0 | 0 | 0 | 12
147 | Center | 7 | 7 | 1400 | 80 | 10 | -1 | 2.47 | 0 | 0 | 0 | -1
168 | Center | 8 | 7 | 1400 | 80 | 15 | 5 | 2.47 | 0 | 0 | 0 | 5
189 | Center | 9 | 7 | 1400 | 80 | 20 | -5 | 2.46 | 0 | 0 | 0 | -5
210 | Center | 10 | 7 | 1500 | 60 | 10 | 1 | 2.43 | 0 | 0 | 0 | 1
231 | Center | 11 | 7 | 1500 | 60 | 15 | 2 | 2.42 | 0 | 0 | 0 | 2
252 | Center | 12 | 7 | 1500 | 60 | 20 | 3 | 2.43 | 0 | 0 | 0 | 3
273 | Center | 13 | 7 | 1500 | 70 | 10 | 5 | 2.44 | 0 | 0 | 0 | 5
294 | Center | 14 | 7 | 1500 | 70 | 15 | 4 | 2.45 | 0 | 0 | 0 | 4
315 | Center | 15 | 7 | 1500 | 70 | 20 | -1 | 2.46 | 0 | 0 | 0 | -1
336 | Center | 16 | 7 | 1500 | 80 | 10 | 3 | 2.46 | 0 | 0 | 0 | 3
357 | Center | 17 | 7 | 1500 | 80 | 15 | 7 | 2.44 | 0 | 0 | 0 | 7
378 | Center | 18 | 7 | 1500 | 80 | 20 | 8 | 2.43 | 0 | 0 | 0 | 8
399 | Center | 19 | 7 | 1600 | 60 | 10 | -2 | 2.4 | 0 | 0 | 0 | -2
420 | Center | 20 | 7 | 1600 | 60 | 15 | 4 | 2.4 | 0 | 0 | 0 | 4
441 | Center | 21 | 7 | 1600 | 60 | 20 | 1 | 2.42 | 0 | 0 | 0 | 1
462 | Center | 22 | 7 | 1600 | 70 | 10 | 2 | 2.45 | 0 | 0 | 0 | 2
483 | Center | 23 | 7 | 1600 | 70 | 15 | 3 | 2.43 | 0 | 0 | 0 | 3
504 | Center | 24 | 7 | 1600 | 70 | 20 | 6 | 2.43 | 0 | 0 | 0 | 6
525 | Center | 25 | 7 | 1600 | 80 | 10 | 12 | 2.43 | 0 | 0 | 0 | 12
546 | Center | 26 | 7 | 1600 | 80 | 15 | 8 | 2.42 | 0 | 0 | 0 | 8
567 | Center | 27 | 7 | 1600 | 80 | 20 | 5 | 2.43 | 0 | 0 | 0 | 5
588 | Center | 28 | 7 | 1400 | 60 | 10 | 7 | 2.53 | 0 | 0 | 0 | 7
609 | Center | 29 | 7 | 1400 | 60 | 15 | 8 | 2.44 | 0 | 0 | 0 | 8
630 | Center | 30 | 7 | 1400 | 60 | 20 | 4 | 2.56 | 0 | 0 | 0 | 4
651 | Center | 31 | 7 | 1400 | 70 | 10 | 1 | 2.45 | 0 | 0 | 0 | 1
672 | Center | 32 | 7 | 1400 | 70 | 15 | 6 | 2.55 | 0 | 0 | 0 | 6
693 | Center | 33 | 7 | 1400 | 70 | 20 | 4 | 2.5 | 0 | 0 | 0 | 4
714 | Center | 34 | 7 | 1400 | 80 | 10 | 5 | 2.47 | 0 | 0 | 0 | 5
735 | Center | 35 | 7 | 1400 | 80 | 15 | 9 | 2.46 | 0 | 0 | 0 | 9
756 | Center | 36 | 7 | 1400 | 80 | 20 | 5 | 2.47 | 0 | 0 | 0 | 5
777 | Center | 37 | 7 | 1500 | 60 | 10 | -1 | 2.5 | 0 | 0 | 0 | -1
798 | Center | 38 | 7 | 1500 | 60 | 15 | 6 | 2.48 | 0 | 0 | 0 | 6
819 | Center | 39 | 7 | 1500 | 60 | 20 | 3 | 2.48 | 0 | 0 | 0 | 3
840 | Center | 40 | 7 | 1500 | 70 | 10 | 3 | 2.44 | 0 | 0 | 0 | 3
861 | Center | 41 | 7 | 1500 | 70 | 15 | 7 | 2.52 | 0 | 0 | 0 | 7
882 | Center | 42 | 7 | 1500 | 70 | 20 | 6 | 2.45 | 0 | 0 | 0 | 6
903 | Center | 43 | 7 | 1500 | 80 | 10 | 11 | 2.46 | 0 | 0 | 0 | 11
924 | Center | 44 | 7 | 1500 | 80 | 15 | 7 | 2.44 | 0 | 0 | 0 | 7
945 | Center | 45 | 7 | 1500 | 80 | 20 | 6 | 2.45 | 0 | 0 | 0 | 6
966 | Center | 46 | 7 | 1600 | 60 | 10 | 3 | 2.49 | 0 | 0 | 0 | 3
987 | Center | 47 | 7 | 1600 | 60 | 15 | 9 | 2.46 | 0 | 0 | 0 | 9
1008 | Center | 48 | 7 | 1600 | 60 | 20 | 14 | 2.46 | 0 | 0 | 0 | 14
1029 | Center | 49 | 7 | 1600 | 70 | 10 | 14 | 2.48 | 0 | 0 | 0 | 14
1050 | Center | 50 | 7 | 1600 | 70 | 15 | 2 | 2.45 | 0 | 0 | 0 | 2
1071 | Center | 51 | 7 | 1600 | 70 | 20 | 2 | 2.45 | 0 | 0 | 0 | 2
1092 | Center | 52 | 7 | 1600 | 80 | 10 | 5 | 2.54 | 0 | 0 | 0 | 5
1113 | Center | 53 | 7 | 1600 | 80 | 15 | 1 | 2.41 | 0 | 0 | 0 | 1
1134 | Center | 54 | 7 | 1600 | 80 | 20 | 4 | 2.42 | 0 | 0 | 0 | 4