## Sheet1
idx_excel_post | section | sample_no | location | R | W | D | sigma_x_post | FWHM_post | measurement | diff_sigma_x
21 | Center | 1 | 7 | 1400 | 60 | 10 | 6 | 2.51 | first | 6
42 | Center | 2 | 7 | 1400 | 60 | 15 | 2 | 2.48 | first | 2
63 | Center | 3 | 7 | 1400 | 60 | 20 | 8 | 2.54 | first | 8
84 | Center | 4 | 7 | 1400 | 70 | 10 | 3 | 2.58 | first | 3
105 | Center | 5 | 7 | 1400 | 70 | 15 | 6 | 2.43 | first | 6
126 | Center | 6 | 7 | 1400 | 70 | 20 | 12 | 2.46 | first | 12
147 | Center | 7 | 7 | 1400 | 80 | 10 | -1 | 2.47 | first | -1
168 | Center | 8 | 7 | 1400 | 80 | 15 | 5 | 2.47 | first | 5
189 | Center | 9 | 7 | 1400 | 80 | 20 | -5 | 2.46 | first | -5
210 | Center | 10 | 7 | 1500 | 60 | 10 | 1 | 2.43 | first | 1
231 | Center | 11 | 7 | 1500 | 60 | 15 | 2 | 2.42 | first | 2
252 | Center | 12 | 7 | 1500 | 60 | 20 | 3 | 2.43 | first | 3
273 | Center | 13 | 7 | 1500 | 70 | 10 | 5 | 2.44 | first | 5
294 | Center | 14 | 7 | 1500 | 70 | 15 | 4 | 2.45 | first | 4
315 | Center | 15 | 7 | 1500 | 70 | 20 | -1 | 2.46 | first | -1
336 | Center | 16 | 7 | 1500 | 80 | 10 | 3 | 2.46 | first | 3
357 | Center | 17 | 7 | 1500 | 80 | 15 | 7 | 2.44 | first | 7
378 | Center | 18 | 7 | 1500 | 80 | 20 | 8 | 2.43 | first | 8
399 | Center | 19 | 7 | 1600 | 60 | 10 | -2 | 2.4 | first | -2
420 | Center | 20 | 7 | 1600 | 60 | 15 | 4 | 2.4 | first | 4
441 | Center | 21 | 7 | 1600 | 60 | 20 | 1 | 2.42 | first | 1
462 | Center | 22 | 7 | 1600 | 70 | 10 | 2 | 2.45 | first | 2
483 | Center | 23 | 7 | 1600 | 70 | 15 | 3 | 2.43 | first | 3
504 | Center | 24 | 7 | 1600 | 70 | 20 | 6 | 2.43 | first | 6
525 | Center | 25 | 7 | 1600 | 80 | 10 | 12 | 2.43 | first | 12
546 | Center | 26 | 7 | 1600 | 80 | 15 | 8 | 2.42 | first | 8
567 | Center | 27 | 7 | 1600 | 80 | 20 | 5 | 2.43 | first | 5
588 | Center | 28 | 7 | 1400 | 60 | 10 | 7 | 2.53 | first | 7
609 | Center | 29 | 7 | 1400 | 60 | 15 | 8 | 2.44 | first | 8
630 | Center | 30 | 7 | 1400 | 60 | 20 | 4 | 2.56 | first | 4
651 | Center | 31 | 7 | 1400 | 70 | 10 | 1 | 2.45 | first | 1
672 | Center | 32 | 7 | 1400 | 70 | 15 | 6 | 2.55 | first | 6
693 | Center | 33 | 7 | 1400 | 70 | 20 | 4 | 2.5 | first | 4
714 | Center | 34 | 7 | 1400 | 80 | 10 | 5 | 2.47 | first | 5
735 | Center | 35 | 7 | 1400 | 80 | 15 | 9 | 2.46 | first | 9
756 | Center | 36 | 7 | 1400 | 80 | 20 | 5 | 2.47 | first | 5
777 | Center | 37 | 7 | 1500 | 60 | 10 | -1 | 2.5 | first | -1
798 | Center | 38 | 7 | 1500 | 60 | 15 | 6 | 2.48 | first | 6
819 | Center | 39 | 7 | 1500 | 60 | 20 | 3 | 2.48 | first | 3
840 | Center | 40 | 7 | 1500 | 70 | 10 | 3 | 2.44 | first | 3
861 | Center | 41 | 7 | 1500 | 70 | 15 | 7 | 2.52 | first | 7
882 | Center | 42 | 7 | 1500 | 70 | 20 | 6 | 2.45 | first | 6
903 | Center | 43 | 7 | 1500 | 80 | 10 | 11 | 2.46 | first | 11
924 | Center | 44 | 7 | 1500 | 80 | 15 | 7 | 2.44 | first | 7
945 | Center | 45 | 7 | 1500 | 80 | 20 | 6 | 2.45 | first | 6
966 | Center | 46 | 7 | 1600 | 60 | 10 | 3 | 2.49 | first | 3
987 | Center | 47 | 7 | 1600 | 60 | 15 | 9 | 2.46 | first | 9
1008 | Center | 48 | 7 | 1600 | 60 | 20 | 14 | 2.46 | first | 14
1029 | Center | 49 | 7 | 1600 | 70 | 10 | 14 | 2.48 | first | 14
1050 | Center | 50 | 7 | 1600 | 70 | 15 | 2 | 2.45 | first | 2
1071 | Center | 51 | 7 | 1600 | 70 | 20 | 2 | 2.45 | first | 2
1092 | Center | 52 | 7 | 1600 | 80 | 10 | 5 | 2.54 | first | 5
1113 | Center | 53 | 7 | 1600 | 80 | 15 | 1 | 2.41 | first | 1
1134 | Center | 54 | 7 | 1600 | 80 | 20 | 4 | 2.42 | first | 4
29 | Center | 1 | 7 | 1400 | 60 | 10 | 7 | 2.58 | second | 7
83 | Center | 1 | 7 | 1400 | 60 | 10 | 4 | 2.55 | second | 4
34 | Center | 2 | 7 | 1400 | 60 | 15 | 1 | 2.49 | second | 1
88 | Center | 2 | 7 | 1400 | 60 | 15 | 4 | 2.48 | second | 4
31 | Center | 3 | 7 | 1400 | 60 | 20 | 8 | 2.57 | second | 8
85 | Center | 3 | 7 | 1400 | 60 | 20 | 10 | 2.55 | second | 10
8 | Center | 4 | 7 | 1400 | 70 | 10 | 9 | 2.51 | second | 9
62 | Center | 4 | 7 | 1400 | 70 | 10 | 11 | 2.66 | second | 11
26 | Center | 5 | 7 | 1400 | 70 | 15 | 7 | 2.43 | second | 7
80 | Center | 5 | 7 | 1400 | 70 | 15 | 4 | 2.42 | second | 4
10 | Center | 6 | 7 | 1400 | 70 | 20 | 8 | 2.47 | second | 8
64 | Center | 6 | 7 | 1400 | 70 | 20 | 9 | 2.46 | second | 9
7 | Center | 7 | 7 | 1400 | 80 | 10 | -5 | 2.45 | second | -5
61 | Center | 7 | 7 | 1400 | 80 | 10 | -3 | 2.43 | second | -3
27 | Center | 8 | 7 | 1400 | 80 | 15 | 4 | 2.52 | second | 4
81 | Center | 8 | 7 | 1400 | 80 | 15 | 3 | 2.51 | second | 3
2 | Center | 9 | 7 | 1400 | 80 | 20 | 1 | 2.47 | second | 1
56 | Center | 9 | 7 | 1400 | 80 | 20 | -2 | 2.46 | second | -2
4 | Center | 10 | 7 | 1500 | 60 | 10 | -3 | 2.44 | second | -3
58 | Center | 10 | 7 | 1500 | 60 | 10 | 1 | 2.44 | second | 1
38 | Center | 11 | 7 | 1500 | 60 | 15 | 4 | 2.45 | second | 4
92 | Center | 11 | 7 | 1500 | 60 | 15 | -3 | 2.52 | second | -3
18 | Center | 12 | 7 | 1500 | 60 | 20 | 2 | 2.44 | second | 2
72 | Center | 12 | 7 | 1500 | 60 | 20 | 1 | 2.43 | second | 1
11 | Center | 13 | 7 | 1500 | 70 | 10 | 2 | 2.44 | second | 2
65 | Center | 13 | 7 | 1500 | 70 | 10 | 2 | 2.44 | second | 2
9 | Center | 14 | 7 | 1500 | 70 | 15 | 5 | 2.48 | second | 5
63 | Center | 14 | 7 | 1500 | 70 | 15 | 1 | 2.45 | second | 1
21 | Center | 15 | 7 | 1500 | 70 | 20 | 1 | 2.61 | second | 1
75 | Center | 15 | 7 | 1500 | 70 | 20 | 2 | 2.58 | second | 2
24 | Center | 16 | 7 | 1500 | 80 | 10 | 11 | 2.54 | second | 11
78 | Center | 16 | 7 | 1500 | 80 | 10 | 1 | 2.45 | second | 1
14 | Center | 17 | 7 | 1500 | 80 | 15 | 10 | 2.45 | second | 10
68 | Center | 17 | 7 | 1500 | 80 | 15 | 5 | 2.44 | second | 5
42 | Center | 18 | 7 | 1500 | 80 | 20 | 3 | 2.42 | second | 3
96 | Center | 18 | 7 | 1500 | 80 | 20 | 6 | 2.46 | second | 6
15 | Center | 19 | 7 | 1600 | 60 | 10 | 1 | 2.42 | second | 1
69 | Center | 19 | 7 | 1600 | 60 | 10 | 4 | 2.41 | second | 4
20 | Center | 20 | 7 | 1600 | 60 | 15 | 6 | 2.42 | second | 6
74 | Center | 20 | 7 | 1600 | 60 | 15 | 1 | 2.43 | second | 1
40 | Center | 21 | 7 | 1600 | 60 | 20 | 3 | 2.43 | second | 3
94 | Center | 21 | 7 | 1600 | 60 | 20 | 3 | 2.42 | second | 3
22 | Center | 22 | 7 | 1600 | 70 | 10 | 4 | 2.45 | second | 4
76 | Center | 22 | 7 | 1600 | 70 | 10 | 5 | 2.46 | second | 5
25 | Center | 23 | 7 | 1600 | 70 | 15 | 3 | 2.44 | second | 3
79 | Center | 23 | 7 | 1600 | 70 | 15 | 6 | 2.43 | second | 6
49 | Center | 24 | 7 | 1600 | 70 | 20 | 7 | 2.45 | second | 7
103 | Center | 24 | 7 | 1600 | 70 | 20 | 4 | 2.46 | second | 4
28 | Center | 25 | 7 | 1600 | 80 | 10 | 6 | 2.43 | second | 6
82 | Center | 25 | 7 | 1600 | 80 | 10 | 6 | 2.43 | second | 6
6 | Center | 26 | 7 | 1600 | 80 | 15 | 6 | 2.44 | second | 6
60 | Center | 26 | 7 | 1600 | 80 | 15 | 6 | 2.43 | second | 6
32 | Center | 27 | 7 | 1600 | 80 | 20 | -1 | 2.43 | second | -1
86 | Center | 27 | 7 | 1600 | 80 | 20 | 7 | 2.46 | second | 7
53 | Center | 28 | 7 | 1400 | 60 | 10 | 5 | 2.53 | second | 5
107 | Center | 28 | 7 | 1400 | 60 | 10 | 3 | 2.52 | second | 3
37 | Center | 29 | 7 | 1400 | 60 | 15 | 8 | 2.44 | second | 8
91 | Center | 29 | 7 | 1400 | 60 | 15 | 13 | 2.46 | second | 13
41 | Center | 30 | 7 | 1400 | 60 | 20 | -1 | 2.54 | second | -1
95 | Center | 30 | 7 | 1400 | 60 | 20 | 5 | 2.61 | second | 5
44 | Center | 31 | 7 | 1400 | 70 | 10 | 5 | 2.54 | second | 5
98 | Center | 31 | 7 | 1400 | 70 | 10 | 3 | 2.51 | second | 3
13 | Center | 32 | 7 | 1400 | 70 | 15 | 8 | 2.58 | second | 8
67 | Center | 32 | 7 | 1400 | 70 | 15 | 9 | 2.56 | second | 9
45 | Center | 33 | 7 | 1400 | 70 | 20 | 7 | 2.48 | second | 7
99 | Center | 33 | 7 | 1400 | 70 | 20 | 1 | 2.51 | second | 1
16 | Center | 34 | 7 | 1400 | 80 | 10 | 12 | 2.55 | second | 12
70 | Center | 34 | 7 | 1400 | 80 | 10 | 7 | 2.47 | second | 7
39 | Center | 35 | 7 | 1400 | 80 | 15 | 6 | 2.46 | second | 6
93 | Center | 35 | 7 | 1400 | 80 | 15 | 9 | 2.46 | second | 9
46 | Center | 36 | 7 | 1400 | 80 | 20 | 4 | 2.51 | second | 4
100 | Center | 36 | 7 | 1400 | 80 | 20 | 5 | 2.48 | second | 5
35 | Center | 37 | 7 | 1500 | 60 | 10 | -8 | 2.45 | second | -8
89 | Center | 37 | 7 | 1500 | 60 | 10 | 6 | 2.51 | second | 6
54 | Center | 38 | 7 | 1500 | 60 | 15 | 3 | 2.55 | second | 3
108 | Center | 38 | 7 | 1500 | 60 | 15 | 2 | 2.55 | second | 2
47 | Center | 39 | 7 | 1500 | 60 | 20 | -1 | 2.44 | second | -1
101 | Center | 39 | 7 | 1500 | 60 | 20 | -1 | 2.47 | second | -1
17 | Center | 40 | 7 | 1500 | 70 | 10 | 6 | 2.46 | second | 6
71 | Center | 40 | 7 | 1500 | 70 | 10 | 3 | 2.45 | second | 3
36 | Center | 41 | 7 | 1500 | 70 | 15 | 11 | 2.58 | second | 11
90 | Center | 41 | 7 | 1500 | 70 | 15 | 11 | 2.61 | second | 11
51 | Center | 42 | 7 | 1500 | 70 | 20 | 7 | 2.44 | second | 7
105 | Center | 42 | 7 | 1500 | 70 | 20 | 6 | 2.46 | second | 6
23 | Center | 43 | 7 | 1500 | 80 | 10 | 7 | 2.44 | second | 7
77 | Center | 43 | 7 | 1500 | 80 | 10 | 7 | 2.53 | second | 7
52 | Center | 44 | 7 | 1500 | 80 | 15 | 3 | 2.44 | second | 3
106 | Center | 44 | 7 | 1500 | 80 | 15 | 3 | 2.44 | second | 3
48 | Center | 45 | 7 | 1500 | 80 | 20 | 7 | 2.57 | second | 7
102 | Center | 45 | 7 | 1500 | 80 | 20 | 7 | 2.48 | second | 7
55 | Center | 46 | 7 | 1600 | 60 | 10 | -4 | 2.44 | second | -4
109 | Center | 46 | 7 | 1600 | 60 | 10 | -5 | 2.43 | second | -5
33 | Center | 47 | 7 | 1600 | 60 | 15 | 8 | 2.45 | second | 8
87 | Center | 47 | 7 | 1600 | 60 | 15 | 9 | 2.46 | second | 9
43 | Center | 48 | 7 | 1600 | 60 | 20 | 16 | 2.47 | second | 16
97 | Center | 48 | 7 | 1600 | 60 | 20 | 9 | 2.47 | second | 9
12 | Center | 49 | 7 | 1600 | 70 | 10 | 13 | 2.48 | second | 13
66 | Center | 49 | 7 | 1600 | 70 | 10 | 10 | 2.47 | second | 10
50 | Center | 50 | 7 | 1600 | 70 | 15 | 5 | 2.51 | second | 5
104 | Center | 50 | 7 | 1600 | 70 | 15 | -2 | 2.45 | second | -2
30 | Center | 51 | 7 | 1600 | 70 | 20 | 1 | 2.47 | second | 1
84 | Center | 51 | 7 | 1600 | 70 | 20 | 3 | 2.46 | second | 3
19 | Center | 52 | 7 | 1600 | 80 | 10 | 5 | 2.47 | second | 5
73 | Center | 52 | 7 | 1600 | 80 | 10 | 3 | 2.44 | second | 3
5 | Center | 53 | 7 | 1600 | 80 | 15 | 5 | 2.43 | second | 5
59 | Center | 53 | 7 | 1600 | 80 | 15 | 5 | 2.45 | second | 5
3 | Center | 54 | 7 | 1600 | 80 | 20 | 2 | 2.42 | second | 2
57 | Center | 54 | 7 | 1600 | 80 | 20 | 1 | 2.42 | second | 1