## Sheet1
idx_excel | section | sample_no | location | R | W | D | Sigma(x) | FWHM
29 | Center | 1 | 7 | 1400 | 60 | 10 | 7 | 2.58
83 | Center | 1 | 7 | 1400 | 60 | 10 | 4 | 2.55
34 | Center | 2 | 7 | 1400 | 60 | 15 | 1 | 2.49
88 | Center | 2 | 7 | 1400 | 60 | 15 | 4 | 2.48
31 | Center | 3 | 7 | 1400 | 60 | 20 | 8 | 2.57
85 | Center | 3 | 7 | 1400 | 60 | 20 | 10 | 2.55
8 | Center | 4 | 7 | 1400 | 70 | 10 | 9 | 2.51
62 | Center | 4 | 7 | 1400 | 70 | 10 | 11 | 2.66
26 | Center | 5 | 7 | 1400 | 70 | 15 | 7 | 2.43
80 | Center | 5 | 7 | 1400 | 70 | 15 | 4 | 2.42
10 | Center | 6 | 7 | 1400 | 70 | 20 | 8 | 2.47
64 | Center | 6 | 7 | 1400 | 70 | 20 | 9 | 2.46
7 | Center | 7 | 7 | 1400 | 80 | 10 | -5 | 2.45
61 | Center | 7 | 7 | 1400 | 80 | 10 | -3 | 2.43
27 | Center | 8 | 7 | 1400 | 80 | 15 | 4 | 2.52
81 | Center | 8 | 7 | 1400 | 80 | 15 | 3 | 2.51
2 | Center | 9 | 7 | 1400 | 80 | 20 | 1 | 2.47
56 | Center | 9 | 7 | 1400 | 80 | 20 | -2 | 2.46
4 | Center | 10 | 7 | 1500 | 60 | 10 | -3 | 2.44
58 | Center | 10 | 7 | 1500 | 60 | 10 | 1 | 2.44
38 | Center | 11 | 7 | 1500 | 60 | 15 | 4 | 2.45
92 | Center | 11 | 7 | 1500 | 60 | 15 | -3 | 2.52
18 | Center | 12 | 7 | 1500 | 60 | 20 | 2 | 2.44
72 | Center | 12 | 7 | 1500 | 60 | 20 | 1 | 2.43
11 | Center | 13 | 7 | 1500 | 70 | 10 | 2 | 2.44
65 | Center | 13 | 7 | 1500 | 70 | 10 | 2 | 2.44
9 | Center | 14 | 7 | 1500 | 70 | 15 | 5 | 2.48
63 | Center | 14 | 7 | 1500 | 70 | 15 | 1 | 2.45
21 | Center | 15 | 7 | 1500 | 70 | 20 | 1 | 2.61
75 | Center | 15 | 7 | 1500 | 70 | 20 | 2 | 2.58
24 | Center | 16 | 7 | 1500 | 80 | 10 | 11 | 2.54
78 | Center | 16 | 7 | 1500 | 80 | 10 | 1 | 2.45
14 | Center | 17 | 7 | 1500 | 80 | 15 | 10 | 2.45
68 | Center | 17 | 7 | 1500 | 80 | 15 | 5 | 2.44
42 | Center | 18 | 7 | 1500 | 80 | 20 | 3 | 2.42
96 | Center | 18 | 7 | 1500 | 80 | 20 | 6 | 2.46
15 | Center | 19 | 7 | 1600 | 60 | 10 | 1 | 2.42
69 | Center | 19 | 7 | 1600 | 60 | 10 | 4 | 2.41
20 | Center | 20 | 7 | 1600 | 60 | 15 | 6 | 2.42
74 | Center | 20 | 7 | 1600 | 60 | 15 | 1 | 2.43
40 | Center | 21 | 7 | 1600 | 60 | 20 | 3 | 2.43
94 | Center | 21 | 7 | 1600 | 60 | 20 | 3 | 2.42
22 | Center | 22 | 7 | 1600 | 70 | 10 | 4 | 2.45
76 | Center | 22 | 7 | 1600 | 70 | 10 | 5 | 2.46
25 | Center | 23 | 7 | 1600 | 70 | 15 | 3 | 2.44
79 | Center | 23 | 7 | 1600 | 70 | 15 | 6 | 2.43
49 | Center | 24 | 7 | 1600 | 70 | 20 | 7 | 2.45
103 | Center | 24 | 7 | 1600 | 70 | 20 | 4 | 2.46
28 | Center | 25 | 7 | 1600 | 80 | 10 | 6 | 2.43
82 | Center | 25 | 7 | 1600 | 80 | 10 | 6 | 2.43
6 | Center | 26 | 7 | 1600 | 80 | 15 | 6 | 2.44
60 | Center | 26 | 7 | 1600 | 80 | 15 | 6 | 2.43
32 | Center | 27 | 7 | 1600 | 80 | 20 | -1 | 2.43
86 | Center | 27 | 7 | 1600 | 80 | 20 | 7 | 2.46
53 | Center | 28 | 7 | 1400 | 60 | 10 | 5 | 2.53
107 | Center | 28 | 7 | 1400 | 60 | 10 | 3 | 2.52
37 | Center | 29 | 7 | 1400 | 60 | 15 | 8 | 2.44
91 | Center | 29 | 7 | 1400 | 60 | 15 | 13 | 2.46
41 | Center | 30 | 7 | 1400 | 60 | 20 | -1 | 2.54
95 | Center | 30 | 7 | 1400 | 60 | 20 | 5 | 2.61
44 | Center | 31 | 7 | 1400 | 70 | 10 | 5 | 2.54
98 | Center | 31 | 7 | 1400 | 70 | 10 | 3 | 2.51
13 | Center | 32 | 7 | 1400 | 70 | 15 | 8 | 2.58
67 | Center | 32 | 7 | 1400 | 70 | 15 | 9 | 2.56
45 | Center | 33 | 7 | 1400 | 70 | 20 | 7 | 2.48
99 | Center | 33 | 7 | 1400 | 70 | 20 | 1 | 2.51
16 | Center | 34 | 7 | 1400 | 80 | 10 | 12 | 2.55
70 | Center | 34 | 7 | 1400 | 80 | 10 | 7 | 2.47
39 | Center | 35 | 7 | 1400 | 80 | 15 | 6 | 2.46
93 | Center | 35 | 7 | 1400 | 80 | 15 | 9 | 2.46
46 | Center | 36 | 7 | 1400 | 80 | 20 | 4 | 2.51
100 | Center | 36 | 7 | 1400 | 80 | 20 | 5 | 2.48
35 | Center | 37 | 7 | 1500 | 60 | 10 | -8 | 2.45
89 | Center | 37 | 7 | 1500 | 60 | 10 | 6 | 2.51
54 | Center | 38 | 7 | 1500 | 60 | 15 | 3 | 2.55
108 | Center | 38 | 7 | 1500 | 60 | 15 | 2 | 2.55
47 | Center | 39 | 7 | 1500 | 60 | 20 | -1 | 2.44
101 | Center | 39 | 7 | 1500 | 60 | 20 | -1 | 2.47
17 | Center | 40 | 7 | 1500 | 70 | 10 | 6 | 2.46
71 | Center | 40 | 7 | 1500 | 70 | 10 | 3 | 2.45
36 | Center | 41 | 7 | 1500 | 70 | 15 | 11 | 2.58
90 | Center | 41 | 7 | 1500 | 70 | 15 | 11 | 2.61
51 | Center | 42 | 7 | 1500 | 70 | 20 | 7 | 2.44
105 | Center | 42 | 7 | 1500 | 70 | 20 | 6 | 2.46
23 | Center | 43 | 7 | 1500 | 80 | 10 | 7 | 2.44
77 | Center | 43 | 7 | 1500 | 80 | 10 | 7 | 2.53
52 | Center | 44 | 7 | 1500 | 80 | 15 | 3 | 2.44
106 | Center | 44 | 7 | 1500 | 80 | 15 | 3 | 2.44
48 | Center | 45 | 7 | 1500 | 80 | 20 | 7 | 2.57
102 | Center | 45 | 7 | 1500 | 80 | 20 | 7 | 2.48
55 | Center | 46 | 7 | 1600 | 60 | 10 | -4 | 2.44
109 | Center | 46 | 7 | 1600 | 60 | 10 | -5 | 2.43
33 | Center | 47 | 7 | 1600 | 60 | 15 | 8 | 2.45
87 | Center | 47 | 7 | 1600 | 60 | 15 | 9 | 2.46
43 | Center | 48 | 7 | 1600 | 60 | 20 | 16 | 2.47
97 | Center | 48 | 7 | 1600 | 60 | 20 | 9 | 2.47
12 | Center | 49 | 7 | 1600 | 70 | 10 | 13 | 2.48
66 | Center | 49 | 7 | 1600 | 70 | 10 | 10 | 2.47
50 | Center | 50 | 7 | 1600 | 70 | 15 | 5 | 2.51
104 | Center | 50 | 7 | 1600 | 70 | 15 | -2 | 2.45
30 | Center | 51 | 7 | 1600 | 70 | 20 | 1 | 2.47
84 | Center | 51 | 7 | 1600 | 70 | 20 | 3 | 2.46
19 | Center | 52 | 7 | 1600 | 80 | 10 | 5 | 2.47
73 | Center | 52 | 7 | 1600 | 80 | 10 | 3 | 2.44
5 | Center | 53 | 7 | 1600 | 80 | 15 | 5 | 2.43
59 | Center | 53 | 7 | 1600 | 80 | 15 | 5 | 2.45
3 | Center | 54 | 7 | 1600 | 80 | 20 | 2 | 2.42
57 | Center | 54 | 7 | 1600 | 80 | 20 | 1 | 2.42