## Sheet1
idx_excel_post | section | sample_no | location | R | W | D | sigma_x_post | FWHM_post | measurement
21 | Center | 1 | 7 | 1400 | 60 | 10 | 6 | 2.51 | first
42 | Center | 2 | 7 | 1400 | 60 | 15 | 2 | 2.48 | first
63 | Center | 3 | 7 | 1400 | 60 | 20 | 8 | 2.54 | first
84 | Center | 4 | 7 | 1400 | 70 | 10 | 3 | 2.58 | first
105 | Center | 5 | 7 | 1400 | 70 | 15 | 6 | 2.43 | first
126 | Center | 6 | 7 | 1400 | 70 | 20 | 12 | 2.46 | first
147 | Center | 7 | 7 | 1400 | 80 | 10 | -1 | 2.47 | first
168 | Center | 8 | 7 | 1400 | 80 | 15 | 5 | 2.47 | first
189 | Center | 9 | 7 | 1400 | 80 | 20 | -5 | 2.46 | first
210 | Center | 10 | 7 | 1500 | 60 | 10 | 1 | 2.43 | first
231 | Center | 11 | 7 | 1500 | 60 | 15 | 2 | 2.42 | first
252 | Center | 12 | 7 | 1500 | 60 | 20 | 3 | 2.43 | first
273 | Center | 13 | 7 | 1500 | 70 | 10 | 5 | 2.44 | first
294 | Center | 14 | 7 | 1500 | 70 | 15 | 4 | 2.45 | first
315 | Center | 15 | 7 | 1500 | 70 | 20 | -1 | 2.46 | first
336 | Center | 16 | 7 | 1500 | 80 | 10 | 3 | 2.46 | first
357 | Center | 17 | 7 | 1500 | 80 | 15 | 7 | 2.44 | first
378 | Center | 18 | 7 | 1500 | 80 | 20 | 8 | 2.43 | first
399 | Center | 19 | 7 | 1600 | 60 | 10 | -2 | 2.4 | first
420 | Center | 20 | 7 | 1600 | 60 | 15 | 4 | 2.4 | first
441 | Center | 21 | 7 | 1600 | 60 | 20 | 1 | 2.42 | first
462 | Center | 22 | 7 | 1600 | 70 | 10 | 2 | 2.45 | first
483 | Center | 23 | 7 | 1600 | 70 | 15 | 3 | 2.43 | first
504 | Center | 24 | 7 | 1600 | 70 | 20 | 6 | 2.43 | first
525 | Center | 25 | 7 | 1600 | 80 | 10 | 12 | 2.43 | first
546 | Center | 26 | 7 | 1600 | 80 | 15 | 8 | 2.42 | first
567 | Center | 27 | 7 | 1600 | 80 | 20 | 5 | 2.43 | first
588 | Center | 28 | 7 | 1400 | 60 | 10 | 7 | 2.53 | first
609 | Center | 29 | 7 | 1400 | 60 | 15 | 8 | 2.44 | first
630 | Center | 30 | 7 | 1400 | 60 | 20 | 4 | 2.56 | first
651 | Center | 31 | 7 | 1400 | 70 | 10 | 1 | 2.45 | first
672 | Center | 32 | 7 | 1400 | 70 | 15 | 6 | 2.55 | first
693 | Center | 33 | 7 | 1400 | 70 | 20 | 4 | 2.5 | first
714 | Center | 34 | 7 | 1400 | 80 | 10 | 5 | 2.47 | first
735 | Center | 35 | 7 | 1400 | 80 | 15 | 9 | 2.46 | first
756 | Center | 36 | 7 | 1400 | 80 | 20 | 5 | 2.47 | first
777 | Center | 37 | 7 | 1500 | 60 | 10 | -1 | 2.5 | first
798 | Center | 38 | 7 | 1500 | 60 | 15 | 6 | 2.48 | first
819 | Center | 39 | 7 | 1500 | 60 | 20 | 3 | 2.48 | first
840 | Center | 40 | 7 | 1500 | 70 | 10 | 3 | 2.44 | first
861 | Center | 41 | 7 | 1500 | 70 | 15 | 7 | 2.52 | first
882 | Center | 42 | 7 | 1500 | 70 | 20 | 6 | 2.45 | first
903 | Center | 43 | 7 | 1500 | 80 | 10 | 11 | 2.46 | first
924 | Center | 44 | 7 | 1500 | 80 | 15 | 7 | 2.44 | first
945 | Center | 45 | 7 | 1500 | 80 | 20 | 6 | 2.45 | first
966 | Center | 46 | 7 | 1600 | 60 | 10 | 3 | 2.49 | first
987 | Center | 47 | 7 | 1600 | 60 | 15 | 9 | 2.46 | first
1008 | Center | 48 | 7 | 1600 | 60 | 20 | 14 | 2.46 | first
1029 | Center | 49 | 7 | 1600 | 70 | 10 | 14 | 2.48 | first
1050 | Center | 50 | 7 | 1600 | 70 | 15 | 2 | 2.45 | first
1071 | Center | 51 | 7 | 1600 | 70 | 20 | 2 | 2.45 | first
1092 | Center | 52 | 7 | 1600 | 80 | 10 | 5 | 2.54 | first
1113 | Center | 53 | 7 | 1600 | 80 | 15 | 1 | 2.41 | first
1134 | Center | 54 | 7 | 1600 | 80 | 20 | 4 | 2.42 | first
29 | Center | 1 | 7 | 1400 | 60 | 10 | 7 | 2.58 | second
83 | Center | 1 | 7 | 1400 | 60 | 10 | 4 | 2.55 | second
34 | Center | 2 | 7 | 1400 | 60 | 15 | 1 | 2.49 | second
88 | Center | 2 | 7 | 1400 | 60 | 15 | 4 | 2.48 | second
31 | Center | 3 | 7 | 1400 | 60 | 20 | 8 | 2.57 | second
85 | Center | 3 | 7 | 1400 | 60 | 20 | 10 | 2.55 | second
8 | Center | 4 | 7 | 1400 | 70 | 10 | 9 | 2.51 | second
62 | Center | 4 | 7 | 1400 | 70 | 10 | 11 | 2.66 | second
26 | Center | 5 | 7 | 1400 | 70 | 15 | 7 | 2.43 | second
80 | Center | 5 | 7 | 1400 | 70 | 15 | 4 | 2.42 | second
10 | Center | 6 | 7 | 1400 | 70 | 20 | 8 | 2.47 | second
64 | Center | 6 | 7 | 1400 | 70 | 20 | 9 | 2.46 | second
7 | Center | 7 | 7 | 1400 | 80 | 10 | -5 | 2.45 | second
61 | Center | 7 | 7 | 1400 | 80 | 10 | -3 | 2.43 | second
27 | Center | 8 | 7 | 1400 | 80 | 15 | 4 | 2.52 | second
81 | Center | 8 | 7 | 1400 | 80 | 15 | 3 | 2.51 | second
2 | Center | 9 | 7 | 1400 | 80 | 20 | 1 | 2.47 | second
56 | Center | 9 | 7 | 1400 | 80 | 20 | -2 | 2.46 | second
4 | Center | 10 | 7 | 1500 | 60 | 10 | -3 | 2.44 | second
58 | Center | 10 | 7 | 1500 | 60 | 10 | 1 | 2.44 | second
38 | Center | 11 | 7 | 1500 | 60 | 15 | 4 | 2.45 | second
92 | Center | 11 | 7 | 1500 | 60 | 15 | -3 | 2.52 | second
18 | Center | 12 | 7 | 1500 | 60 | 20 | 2 | 2.44 | second
72 | Center | 12 | 7 | 1500 | 60 | 20 | 1 | 2.43 | second
11 | Center | 13 | 7 | 1500 | 70 | 10 | 2 | 2.44 | second
65 | Center | 13 | 7 | 1500 | 70 | 10 | 2 | 2.44 | second
9 | Center | 14 | 7 | 1500 | 70 | 15 | 5 | 2.48 | second
63 | Center | 14 | 7 | 1500 | 70 | 15 | 1 | 2.45 | second
21 | Center | 15 | 7 | 1500 | 70 | 20 | 1 | 2.61 | second
75 | Center | 15 | 7 | 1500 | 70 | 20 | 2 | 2.58 | second
24 | Center | 16 | 7 | 1500 | 80 | 10 | 11 | 2.54 | second
78 | Center | 16 | 7 | 1500 | 80 | 10 | 1 | 2.45 | second
14 | Center | 17 | 7 | 1500 | 80 | 15 | 10 | 2.45 | second
68 | Center | 17 | 7 | 1500 | 80 | 15 | 5 | 2.44 | second
42 | Center | 18 | 7 | 1500 | 80 | 20 | 3 | 2.42 | second
96 | Center | 18 | 7 | 1500 | 80 | 20 | 6 | 2.46 | second
15 | Center | 19 | 7 | 1600 | 60 | 10 | 1 | 2.42 | second
69 | Center | 19 | 7 | 1600 | 60 | 10 | 4 | 2.41 | second
20 | Center | 20 | 7 | 1600 | 60 | 15 | 6 | 2.42 | second
74 | Center | 20 | 7 | 1600 | 60 | 15 | 1 | 2.43 | second
40 | Center | 21 | 7 | 1600 | 60 | 20 | 3 | 2.43 | second
94 | Center | 21 | 7 | 1600 | 60 | 20 | 3 | 2.42 | second
22 | Center | 22 | 7 | 1600 | 70 | 10 | 4 | 2.45 | second
76 | Center | 22 | 7 | 1600 | 70 | 10 | 5 | 2.46 | second
25 | Center | 23 | 7 | 1600 | 70 | 15 | 3 | 2.44 | second
79 | Center | 23 | 7 | 1600 | 70 | 15 | 6 | 2.43 | second
49 | Center | 24 | 7 | 1600 | 70 | 20 | 7 | 2.45 | second
103 | Center | 24 | 7 | 1600 | 70 | 20 | 4 | 2.46 | second
28 | Center | 25 | 7 | 1600 | 80 | 10 | 6 | 2.43 | second
82 | Center | 25 | 7 | 1600 | 80 | 10 | 6 | 2.43 | second
6 | Center | 26 | 7 | 1600 | 80 | 15 | 6 | 2.44 | second
60 | Center | 26 | 7 | 1600 | 80 | 15 | 6 | 2.43 | second
32 | Center | 27 | 7 | 1600 | 80 | 20 | -1 | 2.43 | second
86 | Center | 27 | 7 | 1600 | 80 | 20 | 7 | 2.46 | second
53 | Center | 28 | 7 | 1400 | 60 | 10 | 5 | 2.53 | second
107 | Center | 28 | 7 | 1400 | 60 | 10 | 3 | 2.52 | second
37 | Center | 29 | 7 | 1400 | 60 | 15 | 8 | 2.44 | second
91 | Center | 29 | 7 | 1400 | 60 | 15 | 13 | 2.46 | second
41 | Center | 30 | 7 | 1400 | 60 | 20 | -1 | 2.54 | second
95 | Center | 30 | 7 | 1400 | 60 | 20 | 5 | 2.61 | second
44 | Center | 31 | 7 | 1400 | 70 | 10 | 5 | 2.54 | second
98 | Center | 31 | 7 | 1400 | 70 | 10 | 3 | 2.51 | second
13 | Center | 32 | 7 | 1400 | 70 | 15 | 8 | 2.58 | second
67 | Center | 32 | 7 | 1400 | 70 | 15 | 9 | 2.56 | second
45 | Center | 33 | 7 | 1400 | 70 | 20 | 7 | 2.48 | second
99 | Center | 33 | 7 | 1400 | 70 | 20 | 1 | 2.51 | second
16 | Center | 34 | 7 | 1400 | 80 | 10 | 12 | 2.55 | second
70 | Center | 34 | 7 | 1400 | 80 | 10 | 7 | 2.47 | second
39 | Center | 35 | 7 | 1400 | 80 | 15 | 6 | 2.46 | second
93 | Center | 35 | 7 | 1400 | 80 | 15 | 9 | 2.46 | second
46 | Center | 36 | 7 | 1400 | 80 | 20 | 4 | 2.51 | second
100 | Center | 36 | 7 | 1400 | 80 | 20 | 5 | 2.48 | second
35 | Center | 37 | 7 | 1500 | 60 | 10 | -8 | 2.45 | second
89 | Center | 37 | 7 | 1500 | 60 | 10 | 6 | 2.51 | second
54 | Center | 38 | 7 | 1500 | 60 | 15 | 3 | 2.55 | second
108 | Center | 38 | 7 | 1500 | 60 | 15 | 2 | 2.55 | second
47 | Center | 39 | 7 | 1500 | 60 | 20 | -1 | 2.44 | second
101 | Center | 39 | 7 | 1500 | 60 | 20 | -1 | 2.47 | second
17 | Center | 40 | 7 | 1500 | 70 | 10 | 6 | 2.46 | second
71 | Center | 40 | 7 | 1500 | 70 | 10 | 3 | 2.45 | second
36 | Center | 41 | 7 | 1500 | 70 | 15 | 11 | 2.58 | second
90 | Center | 41 | 7 | 1500 | 70 | 15 | 11 | 2.61 | second
51 | Center | 42 | 7 | 1500 | 70 | 20 | 7 | 2.44 | second
105 | Center | 42 | 7 | 1500 | 70 | 20 | 6 | 2.46 | second
23 | Center | 43 | 7 | 1500 | 80 | 10 | 7 | 2.44 | second
77 | Center | 43 | 7 | 1500 | 80 | 10 | 7 | 2.53 | second
52 | Center | 44 | 7 | 1500 | 80 | 15 | 3 | 2.44 | second
106 | Center | 44 | 7 | 1500 | 80 | 15 | 3 | 2.44 | second
48 | Center | 45 | 7 | 1500 | 80 | 20 | 7 | 2.57 | second
102 | Center | 45 | 7 | 1500 | 80 | 20 | 7 | 2.48 | second
55 | Center | 46 | 7 | 1600 | 60 | 10 | -4 | 2.44 | second
109 | Center | 46 | 7 | 1600 | 60 | 10 | -5 | 2.43 | second
33 | Center | 47 | 7 | 1600 | 60 | 15 | 8 | 2.45 | second
87 | Center | 47 | 7 | 1600 | 60 | 15 | 9 | 2.46 | second
43 | Center | 48 | 7 | 1600 | 60 | 20 | 16 | 2.47 | second
97 | Center | 48 | 7 | 1600 | 60 | 20 | 9 | 2.47 | second
12 | Center | 49 | 7 | 1600 | 70 | 10 | 13 | 2.48 | second
66 | Center | 49 | 7 | 1600 | 70 | 10 | 10 | 2.47 | second
50 | Center | 50 | 7 | 1600 | 70 | 15 | 5 | 2.51 | second
104 | Center | 50 | 7 | 1600 | 70 | 15 | -2 | 2.45 | second
30 | Center | 51 | 7 | 1600 | 70 | 20 | 1 | 2.47 | second
84 | Center | 51 | 7 | 1600 | 70 | 20 | 3 | 2.46 | second
19 | Center | 52 | 7 | 1600 | 80 | 10 | 5 | 2.47 | second
73 | Center | 52 | 7 | 1600 | 80 | 10 | 3 | 2.44 | second
5 | Center | 53 | 7 | 1600 | 80 | 15 | 5 | 2.43 | second
59 | Center | 53 | 7 | 1600 | 80 | 15 | 5 | 2.45 | second
3 | Center | 54 | 7 | 1600 | 80 | 20 | 2 | 2.42 | second
57 | Center | 54 | 7 | 1600 | 80 | 20 | 1 | 2.42 | second