## Sheet1
sample_no | section | location | R | W | D | sigma_x_post
1 | Center | 7 | 1400 | 60 | 10 | 5.666667
2 | Center | 7 | 1400 | 60 | 15 | 2.333333
3 | Center | 7 | 1400 | 60 | 20 | 8.666667
4 | Center | 7 | 1400 | 70 | 10 | 7.666667
5 | Center | 7 | 1400 | 70 | 15 | 5.666667
6 | Center | 7 | 1400 | 70 | 20 | 9.666667
7 | Center | 7 | 1400 | 80 | 10 | -3
8 | Center | 7 | 1400 | 80 | 15 | 4
9 | Center | 7 | 1400 | 80 | 20 | -2
10 | Center | 7 | 1500 | 60 | 10 | -0.3333333
11 | Center | 7 | 1500 | 60 | 15 | 1
12 | Center | 7 | 1500 | 60 | 20 | 2
13 | Center | 7 | 1500 | 70 | 10 | 3
14 | Center | 7 | 1500 | 70 | 15 | 3.333333
15 | Center | 7 | 1500 | 70 | 20 | 0.6666667
16 | Center | 7 | 1500 | 80 | 10 | 5
17 | Center | 7 | 1500 | 80 | 15 | 7.333333
18 | Center | 7 | 1500 | 80 | 20 | 5.666667
19 | Center | 7 | 1600 | 60 | 10 | 1
20 | Center | 7 | 1600 | 60 | 15 | 3.666667
21 | Center | 7 | 1600 | 60 | 20 | 2.333333
22 | Center | 7 | 1600 | 70 | 10 | 3.666667
23 | Center | 7 | 1600 | 70 | 15 | 4
24 | Center | 7 | 1600 | 70 | 20 | 5.666667
25 | Center | 7 | 1600 | 80 | 10 | 8
26 | Center | 7 | 1600 | 80 | 15 | 6.666667
27 | Center | 7 | 1600 | 80 | 20 | 3.666667
28 | Center | 7 | 1400 | 60 | 10 | 5
29 | Center | 7 | 1400 | 60 | 15 | 9.666667
30 | Center | 7 | 1400 | 60 | 20 | 2.666667
31 | Center | 7 | 1400 | 70 | 10 | 3
32 | Center | 7 | 1400 | 70 | 15 | 7.666667
33 | Center | 7 | 1400 | 70 | 20 | 4
34 | Center | 7 | 1400 | 80 | 10 | 8
35 | Center | 7 | 1400 | 80 | 15 | 8
36 | Center | 7 | 1400 | 80 | 20 | 4.666667
37 | Center | 7 | 1500 | 60 | 10 | -1
38 | Center | 7 | 1500 | 60 | 15 | 3.666667
39 | Center | 7 | 1500 | 60 | 20 | 0.3333333
40 | Center | 7 | 1500 | 70 | 10 | 4
41 | Center | 7 | 1500 | 70 | 15 | 9.666667
42 | Center | 7 | 1500 | 70 | 20 | 6.333333
43 | Center | 7 | 1500 | 80 | 10 | 8.333333
44 | Center | 7 | 1500 | 80 | 15 | 4.333333
45 | Center | 7 | 1500 | 80 | 20 | 6.666667
46 | Center | 7 | 1600 | 60 | 10 | -2
47 | Center | 7 | 1600 | 60 | 15 | 8.666667
48 | Center | 7 | 1600 | 60 | 20 | 13
49 | Center | 7 | 1600 | 70 | 10 | 12.33333
50 | Center | 7 | 1600 | 70 | 15 | 1.666667
51 | Center | 7 | 1600 | 70 | 20 | 2
52 | Center | 7 | 1600 | 80 | 10 | 4.333333
53 | Center | 7 | 1600 | 80 | 15 | 3.666667
54 | Center | 7 | 1600 | 80 | 20 | 2.333333