## first_measurement
| idx_excel | section | sample_no | location | R | W | D | Sigma(x) | FWHM
0 | 2 | AA6061 | 1 | 1 | 1400 | 60 | 10 | 32 | 2.62
1 | 3 | Center | 1 | 1 | 1400 | 60 | 10 | 12 | 2.64
2 | 4 | AA5052 | 1 | 1 | 1400 | 60 | 10 | 13 | 2.55
3 | 5 | AA6061 | 1 | 2 | 1400 | 60 | 10 | 28 | 2.71
4 | 6 | Center | 1 | 2 | 1400 | 60 | 10 | 26 | 2.56
5 | 7 | AA5052 | 1 | 2 | 1400 | 60 | 10 | 8 | 2.64
6 | 8 | AA6061 | 1 | 3 | 1400 | 60 | 10 | 41 | 2.68
7 | 9 | Center | 1 | 3 | 1400 | 60 | 10 | 29 | 2.76
8 | 10 | AA5052 | 1 | 3 | 1400 | 60 | 10 | 34 | 2.52
9 | 11 | AA6061 | 1 | 4 | 1400 | 60 | 10 | 25 | 2.68
10 | 12 | Center | 1 | 4 | 1400 | 60 | 10 | 24 | 2.58
11 | 13 | AA5052 | 1 | 4 | 1400 | 60 | 10 | 39 | 2.49
12 | 14 | AA6061 | 1 | 5 | 1400 | 60 | 10 | 22 | 2.69
13 | 15 | Center | 1 | 5 | 1400 | 60 | 10 | 19 | 2.62
14 | 16 | AA5052 | 1 | 5 | 1400 | 60 | 10 | 15 | 2.58
15 | 17 | AA6061 | 1 | 6 | 1400 | 60 | 10 | -2 | 2.67
16 | 18 | Center | 1 | 6 | 1400 | 60 | 10 | 6 | 2.53
17 | 19 | AA5052 | 1 | 6 | 1400 | 60 | 10 | 10 | 2.47
18 | 20 | AA6061 | 1 | 7 | 1400 | 60 | 10 | -90 | 2.57
19 | 21 | Center | 1 | 7 | 1400 | 60 | 10 | 6 | 2.51
20 | 22 | AA5052 | 1 | 7 | 1400 | 60 | 10 | 22 | 2.48
21 | 23 | AA6061 | 2 | 1 | 1400 | 60 | 15 | 41 | 2.78
22 | 24 | Center | 2 | 1 | 1400 | 60 | 15 | 17 | 2.57
23 | 25 | AA5052 | 2 | 1 | 1400 | 60 | 15 | 16 | 2.51
24 | 26 | AA6061 | 2 | 2 | 1400 | 60 | 15 | 29 | 2.68
25 | 27 | Center | 2 | 2 | 1400 | 60 | 15 | 25 | 2.52
26 | 28 | AA5052 | 2 | 2 | 1400 | 60 | 15 | 15 | 2.48
27 | 29 | AA6061 | 2 | 3 | 1400 | 60 | 15 | 29 | 2.65
28 | 30 | Center | 2 | 3 | 1400 | 60 | 15 | 23 | 2.58
29 | 31 | AA5052 | 2 | 3 | 1400 | 60 | 15 | 23 | 2.5
30 | 32 | AA6061 | 2 | 4 | 1400 | 60 | 15 | 22 | 2.61
31 | 33 | Center | 2 | 4 | 1400 | 60 | 15 | 14 | 2.56
32 | 34 | AA5052 | 2 | 4 | 1400 | 60 | 15 | 24 | 2.56
33 | 35 | AA6061 | 2 | 5 | 1400 | 60 | 15 | 14 | 2.64
34 | 36 | Center | 2 | 5 | 1400 | 60 | 15 | 10 | 2.55
35 | 37 | AA5052 | 2 | 5 | 1400 | 60 | 15 | 21 | 2.52
36 | 38 | AA6061 | 2 | 6 | 1400 | 60 | 15 | 11 | 2.61
37 | 39 | Center | 2 | 6 | 1400 | 60 | 15 | 3 | 2.53
38 | 40 | AA5052 | 2 | 6 | 1400 | 60 | 15 | 3 | 2.53
39 | 41 | AA6061 | 2 | 7 | 1400 | 60 | 15 | 1 | 2.66
40 | 42 | Center | 2 | 7 | 1400 | 60 | 15 | 2 | 2.48
41 | 43 | AA5052 | 2 | 7 | 1400 | 60 | 15 | -9 | 2.53
42 | 44 | AA6061 | 3 | 1 | 1400 | 60 | 20 | 69 | 2.79
43 | 45 | Center | 3 | 1 | 1400 | 60 | 20 | 12 | 2.53
44 | 46 | AA5052 | 3 | 1 | 1400 | 60 | 20 | 19 | 2.47
45 | 47 | AA6061 | 3 | 2 | 1400 | 60 | 20 | 19 | 2.71
46 | 48 | Center | 3 | 2 | 1400 | 60 | 20 | 28 | 2.6
47 | 49 | AA5052 | 3 | 2 | 1400 | 60 | 20 | 23 | 2.45
48 | 50 | AA6061 | 3 | 3 | 1400 | 60 | 20 | 49 | 2.72
49 | 51 | Center | 3 | 3 | 1400 | 60 | 20 | 21 | 2.6
50 | 52 | AA5052 | 3 | 3 | 1400 | 60 | 20 | 26 | 2.49
51 | 53 | AA6061 | 3 | 4 | 1400 | 60 | 20 | 20 | 2.7
52 | 54 | Center | 3 | 4 | 1400 | 60 | 20 | 22 | 2.58
53 | 55 | AA5052 | 3 | 4 | 1400 | 60 | 20 | 27 | 2.47
54 | 56 | AA6061 | 3 | 5 | 1400 | 60 | 20 | 9 | 2.67
55 | 57 | Center | 3 | 5 | 1400 | 60 | 20 | 12 | 2.62
56 | 58 | AA5052 | 3 | 5 | 1400 | 60 | 20 | 20 | 2.47
57 | 59 | AA6061 | 3 | 6 | 1400 | 60 | 20 | 6 | 2.69
58 | 60 | Center | 3 | 6 | 1400 | 60 | 20 | 16 | 2.65
59 | 61 | AA5052 | 3 | 6 | 1400 | 60 | 20 | 12 | 2.45
60 | 62 | AA6061 | 3 | 7 | 1400 | 60 | 20 | 1 | 2.74
61 | 63 | Center | 3 | 7 | 1400 | 60 | 20 | 8 | 2.54
62 | 64 | AA5052 | 3 | 7 | 1400 | 60 | 20 | 12 | 2.46
63 | 65 | AA6061 | 4 | 1 | 1400 | 70 | 10 | 23 | 2.67
64 | 66 | Center | 4 | 1 | 1400 | 70 | 10 | 20 | 2.5
65 | 67 | AA5052 | 4 | 1 | 1400 | 70 | 10 | 20 | 2.45
66 | 68 | AA6061 | 4 | 2 | 1400 | 70 | 10 | 13 | 2.65
67 | 69 | Center | 4 | 2 | 1400 | 70 | 10 | 24 | 2.58
68 | 70 | AA5052 | 4 | 2 | 1400 | 70 | 10 | 27 | 2.44
69 | 71 | AA6061 | 4 | 3 | 1400 | 70 | 10 | 50 | 2.47
70 | 72 | Center | 4 | 3 | 1400 | 70 | 10 | 29 | 2.49
71 | 73 | AA5052 | 4 | 3 | 1400 | 70 | 10 | 30 | 2.46
72 | 74 | AA6061 | 4 | 4 | 1400 | 70 | 10 | 12 | 2.68
73 | 75 | Center | 4 | 4 | 1400 | 70 | 10 | 18 | 2.52
74 | 76 | AA5052 | 4 | 4 | 1400 | 70 | 10 | 20 | 2.44
75 | 77 | AA6061 | 4 | 5 | 1400 | 70 | 10 | 45 | 2.56
76 | 78 | Center | 4 | 5 | 1400 | 70 | 10 | 11 | 2.5
77 | 79 | AA5052 | 4 | 5 | 1400 | 70 | 10 | 21 | 2.43
78 | 80 | AA6061 | 4 | 6 | 1400 | 70 | 10 | 24 | 2.46
79 | 81 | Center | 4 | 6 | 1400 | 70 | 10 | 18 | 2.57
80 | 82 | AA5052 | 4 | 6 | 1400 | 70 | 10 | 19 | 2.47
81 | 83 | AA6061 | 4 | 7 | 1400 | 70 | 10 | 18 | 2.5
82 | 84 | Center | 4 | 7 | 1400 | 70 | 10 | 3 | 2.58
83 | 85 | AA5052 | 4 | 7 | 1400 | 70 | 10 | 15 | 2.43
84 | 86 | AA6061 | 5 | 1 | 1400 | 70 | 15 | 49 | 2.66
85 | 87 | Center | 5 | 1 | 1400 | 70 | 15 | 14 | 2.56
86 | 88 | AA5052 | 5 | 1 | 1400 | 70 | 15 | 6 | 2.47
87 | 89 | AA6061 | 5 | 2 | 1400 | 70 | 15 | 21 | 2.69
88 | 90 | Center | 5 | 2 | 1400 | 70 | 15 | 4 | 2.48
89 | 91 | AA5052 | 5 | 2 | 1400 | 70 | 15 | 11 | 2.46
90 | 92 | AA6061 | 5 | 3 | 1400 | 70 | 15 | 27 | 2.73
91 | 93 | Center | 5 | 3 | 1400 | 70 | 15 | 8 | 2.45
92 | 94 | AA5052 | 5 | 3 | 1400 | 70 | 15 | 15 | 2.46
93 | 95 | AA6061 | 5 | 4 | 1400 | 70 | 15 | 5 | 2.62
94 | 96 | Center | 5 | 4 | 1400 | 70 | 15 | 11 | 2.46
95 | 97 | AA5052 | 5 | 4 | 1400 | 70 | 15 | 9 | 2.45
96 | 98 | AA6061 | 5 | 5 | 1400 | 70 | 15 | 27 | 2.64
97 | 99 | Center | 5 | 5 | 1400 | 70 | 15 | 9 | 2.47
98 | 100 | AA5052 | 5 | 5 | 1400 | 70 | 15 | 10 | 2.46
99 | 101 | AA6061 | 5 | 6 | 1400 | 70 | 15 | -3 | 2.68
100 | 102 | Center | 5 | 6 | 1400 | 70 | 15 | 4 | 2.47
101 | 103 | AA5052 | 5 | 6 | 1400 | 70 | 15 | 16 | 2.45
102 | 104 | AA6061 | 5 | 7 | 1400 | 70 | 15 | 28 | 2.66
103 | 105 | Center | 5 | 7 | 1400 | 70 | 15 | 6 | 2.43
104 | 106 | AA5052 | 5 | 7 | 1400 | 70 | 15 | 7 | 2.43
105 | 107 | AA6061 | 6 | 1 | 1400 | 70 | 20 | 23 | 2.57
106 | 108 | Center | 6 | 1 | 1400 | 70 | 20 | 11 | 2.52
107 | 109 | AA5052 | 6 | 1 | 1400 | 70 | 20 | 14 | 2.6
108 | 110 | AA6061 | 6 | 2 | 1400 | 70 | 20 | 28 | 2.64
109 | 111 | Center | 6 | 2 | 1400 | 70 | 20 | 12 | 2.56
110 | 112 | AA5052 | 6 | 2 | 1400 | 70 | 20 | 8 | 2.58
111 | 113 | AA6061 | 6 | 3 | 1400 | 70 | 20 | 35 | 2.59
112 | 114 | Center | 6 | 3 | 1400 | 70 | 20 | 13 | 2.55
113 | 115 | AA5052 | 6 | 3 | 1400 | 70 | 20 | -31 | 2.74
114 | 116 | AA6061 | 6 | 4 | 1400 | 70 | 20 | 22 | 2.59
115 | 117 | Center | 6 | 4 | 1400 | 70 | 20 | 4 | 2.48
116 | 118 | AA5052 | 6 | 4 | 1400 | 70 | 20 | 7 | 2.62
117 | 119 | AA6061 | 6 | 5 | 1400 | 70 | 20 | 38 | 2.54
118 | 120 | Center | 6 | 5 | 1400 | 70 | 20 | 7 | 2.49
119 | 121 | AA5052 | 6 | 5 | 1400 | 70 | 20 | 8 | 2.52
120 | 122 | AA6061 | 6 | 6 | 1400 | 70 | 20 | 15 | 2.57
121 | 123 | Center | 6 | 6 | 1400 | 70 | 20 | 2 | 2.48
122 | 124 | AA5052 | 6 | 6 | 1400 | 70 | 20 | -16 | 2.57
123 | 125 | AA6061 | 6 | 7 | 1400 | 70 | 20 | 29 | 2.48
124 | 126 | Center | 6 | 7 | 1400 | 70 | 20 | 12 | 2.46
125 | 127 | AA5052 | 6 | 7 | 1400 | 70 | 20 | 1 | 2.59
126 | 128 | AA6061 | 7 | 1 | 1400 | 80 | 10 | 22 | 2.59
127 | 129 | Center | 7 | 1 | 1400 | 80 | 10 | 12 | 2.49
128 | 130 | AA5052 | 7 | 1 | 1400 | 80 | 10 | 18 | 2.44
129 | 131 | AA6061 | 7 | 2 | 1400 | 80 | 10 | 37 | 2.55
130 | 132 | Center | 7 | 2 | 1400 | 80 | 10 | 15 | 2.48
131 | 133 | AA5052 | 7 | 2 | 1400 | 80 | 10 | 21 | 2.43
132 | 134 | AA6061 | 7 | 3 | 1400 | 80 | 10 | 32 | 2.53
133 | 135 | Center | 7 | 3 | 1400 | 80 | 10 | 17 | 2.45
134 | 136 | AA5052 | 7 | 3 | 1400 | 80 | 10 | 19 | 2.43
135 | 137 | AA6061 | 7 | 4 | 1400 | 80 | 10 | 18 | 2.6
136 | 138 | Center | 7 | 4 | 1400 | 80 | 10 | 20 | 2.61
137 | 139 | AA5052 | 7 | 4 | 1400 | 80 | 10 | 14 | 2.43
138 | 140 | AA6061 | 7 | 5 | 1400 | 80 | 10 | 15 | 2.54
139 | 141 | Center | 7 | 5 | 1400 | 80 | 10 | 12 | 2.47
140 | 142 | AA5052 | 7 | 5 | 1400 | 80 | 10 | 8 | 2.44
141 | 143 | AA6061 | 7 | 6 | 1400 | 80 | 10 | 3 | 2.55
142 | 144 | Center | 7 | 6 | 1400 | 80 | 10 | 6 | 2.49
143 | 145 | AA5052 | 7 | 6 | 1400 | 80 | 10 | 2 | 2.43
144 | 146 | AA6061 | 7 | 7 | 1400 | 80 | 10 | 14 | 2.54
145 | 147 | Center | 7 | 7 | 1400 | 80 | 10 | -1 | 2.47
146 | 148 | AA5052 | 7 | 7 | 1400 | 80 | 10 | -5 | 2.42
147 | 149 | AA6061 | 8 | 1 | 1400 | 80 | 15 | 43 | 2.48
148 | 150 | Center | 8 | 1 | 1400 | 80 | 15 | 18 | 2.5
149 | 151 | AA5052 | 8 | 1 | 1400 | 80 | 15 | 12 | 2.44
150 | 152 | AA6061 | 8 | 2 | 1400 | 80 | 15 | 42 | 2.6
151 | 153 | Center | 8 | 2 | 1400 | 80 | 15 | 15 | 2.5
152 | 154 | AA5052 | 8 | 2 | 1400 | 80 | 15 | 15 | 2.44
153 | 155 | AA6061 | 8 | 3 | 1400 | 80 | 15 | 48 | 2.53
154 | 156 | Center | 8 | 3 | 1400 | 80 | 15 | 14 | 2.47
155 | 157 | AA5052 | 8 | 3 | 1400 | 80 | 15 | 14 | 2.43
156 | 158 | AA6061 | 8 | 4 | 1400 | 80 | 15 | 44 | 2.54
157 | 159 | Center | 8 | 4 | 1400 | 80 | 15 | 7 | 2.53
158 | 160 | AA5052 | 8 | 4 | 1400 | 80 | 15 | 16 | 2.45
159 | 161 | AA6061 | 8 | 5 | 1400 | 80 | 15 | 34 | 2.46
160 | 162 | Center | 8 | 5 | 1400 | 80 | 15 | 14 | 2.5
161 | 163 | AA5052 | 8 | 5 | 1400 | 80 | 15 | 4 | 2.46
162 | 164 | AA6061 | 8 | 6 | 1400 | 80 | 15 | 33 | 2.42
163 | 165 | Center | 8 | 6 | 1400 | 80 | 15 | 16 | 2.49
164 | 166 | AA5052 | 8 | 6 | 1400 | 80 | 15 | 10 | 2.43
165 | 167 | AA6061 | 8 | 7 | 1400 | 80 | 15 | 17 | 2.36
166 | 168 | Center | 8 | 7 | 1400 | 80 | 15 | 5 | 2.47
167 | 169 | AA5052 | 8 | 7 | 1400 | 80 | 15 | 15 | 2.48
168 | 170 | AA6061 | 9 | 1 | 1400 | 80 | 20 | 34 | 2.66
169 | 171 | Center | 9 | 1 | 1400 | 80 | 20 | 17 | 2.45
170 | 172 | AA5052 | 9 | 1 | 1400 | 80 | 20 | 19 | 2.44
171 | 173 | AA6061 | 9 | 2 | 1400 | 80 | 20 | 53 | 2.53
172 | 174 | Center | 9 | 2 | 1400 | 80 | 20 | 21 | 2.47
173 | 175 | AA5052 | 9 | 2 | 1400 | 80 | 20 | 34 | 2.47
174 | 176 | AA6061 | 9 | 3 | 1400 | 80 | 20 | 29 | 2.55
175 | 177 | Center | 9 | 3 | 1400 | 80 | 20 | 18 | 2.47
176 | 178 | AA5052 | 9 | 3 | 1400 | 80 | 20 | 29 | 2.46
177 | 179 | AA6061 | 9 | 4 | 1400 | 80 | 20 | 37 | 2.49
178 | 180 | Center | 9 | 4 | 1400 | 80 | 20 | 24 | 2.55
179 | 181 | AA5052 | 9 | 4 | 1400 | 80 | 20 | 27 | 2.44
180 | 182 | AA6061 | 9 | 5 | 1400 | 80 | 20 | 22 | 2.58
181 | 183 | Center | 9 | 5 | 1400 | 80 | 20 | 13 | 2.45
182 | 184 | AA5052 | 9 | 5 | 1400 | 80 | 20 | 29 | 2.45
183 | 185 | AA6061 | 9 | 6 | 1400 | 80 | 20 | 26 | 2.49
184 | 186 | Center | 9 | 6 | 1400 | 80 | 20 | 4 | 2.43
185 | 187 | AA5052 | 9 | 6 | 1400 | 80 | 20 | 13 | 2.41
186 | 188 | AA6061 | 9 | 7 | 1400 | 80 | 20 | 34 | 2.55
187 | 189 | Center | 9 | 7 | 1400 | 80 | 20 | -5 | 2.46
188 | 190 | AA5052 | 9 | 7 | 1400 | 80 | 20 | 6 | 2.43
189 | 191 | AA6061 | 10 | 1 | 1500 | 60 | 10 | 7 | 2.78
190 | 192 | Center | 10 | 1 | 1500 | 60 | 10 | 11 | 2.48
191 | 193 | AA5052 | 10 | 1 | 1500 | 60 | 10 | 10 | 2.47
192 | 194 | AA6061 | 10 | 2 | 1500 | 60 | 10 | 22 | 2.77
193 | 195 | Center | 10 | 2 | 1500 | 60 | 10 | 18 | 2.54
194 | 196 | AA5052 | 10 | 2 | 1500 | 60 | 10 | 18 | 2.47
195 | 197 | AA6061 | 10 | 3 | 1500 | 60 | 10 | 25 | 2.71
196 | 198 | Center | 10 | 3 | 1500 | 60 | 10 | 9 | 2.48
197 | 199 | AA5052 | 10 | 3 | 1500 | 60 | 10 | 13 | 2.5
198 | 200 | AA6061 | 10 | 4 | 1500 | 60 | 10 | 12 | 2.64
199 | 201 | Center | 10 | 4 | 1500 | 60 | 10 | 10 | 2.5
200 | 202 | AA5052 | 10 | 4 | 1500 | 60 | 10 | 11 | 2.49
201 | 203 | AA6061 | 10 | 5 | 1500 | 60 | 10 | 12 | 2.66
202 | 204 | Center | 10 | 5 | 1500 | 60 | 10 | 6 | 2.51
203 | 205 | AA5052 | 10 | 5 | 1500 | 60 | 10 | 4 | 2.48
204 | 206 | AA6061 | 10 | 6 | 1500 | 60 | 10 | -4 | 2.58
205 | 207 | Center | 10 | 6 | 1500 | 60 | 10 | -2 | 2.45
206 | 208 | AA5052 | 10 | 6 | 1500 | 60 | 10 | 5 | 2.43
207 | 209 | AA6061 | 10 | 7 | 1500 | 60 | 10 | 24 | 2.66
208 | 210 | Center | 10 | 7 | 1500 | 60 | 10 | 1 | 2.43
209 | 211 | AA5052 | 10 | 7 | 1500 | 60 | 10 | 6 | 2.42
210 | 212 | AA6061 | 11 | 1 | 1500 | 60 | 15 | 11 | 2.76
211 | 213 | Center | 11 | 1 | 1500 | 60 | 15 | 13 | 2.46
212 | 214 | AA5052 | 11 | 1 | 1500 | 60 | 15 | 9 | 2.45
213 | 215 | AA6061 | 11 | 2 | 1500 | 60 | 15 | 24 | 2.75
214 | 216 | Center | 11 | 2 | 1500 | 60 | 15 | 9 | 2.44
215 | 217 | AA5052 | 11 | 2 | 1500 | 60 | 15 | 12 | 2.44
216 | 218 | AA6061 | 11 | 3 | 1500 | 60 | 15 | 23 | 2.67
217 | 219 | Center | 11 | 3 | 1500 | 60 | 15 | 8 | 2.44
218 | 220 | AA5052 | 11 | 3 | 1500 | 60 | 15 | 13 | 2.42
219 | 221 | AA6061 | 11 | 4 | 1500 | 60 | 15 | 27 | 2.68
220 | 222 | Center | 11 | 4 | 1500 | 60 | 15 | 15 | 2.44
221 | 223 | AA5052 | 11 | 4 | 1500 | 60 | 15 | 18 | 2.43
222 | 224 | AA6061 | 11 | 5 | 1500 | 60 | 15 | -1 | 2.67
223 | 225 | Center | 11 | 5 | 1500 | 60 | 15 | 15 | 2.5
224 | 226 | AA5052 | 11 | 5 | 1500 | 60 | 15 | 17 | 2.43
225 | 227 | AA6061 | 11 | 6 | 1500 | 60 | 15 | 10 | 2.64
226 | 228 | Center | 11 | 6 | 1500 | 60 | 15 | 5 | 2.45
227 | 229 | AA5052 | 11 | 6 | 1500 | 60 | 15 | 9 | 2.47
228 | 230 | AA6061 | 11 | 7 | 1500 | 60 | 15 | 32 | 2.67
229 | 231 | Center | 11 | 7 | 1500 | 60 | 15 | 2 | 2.42
230 | 232 | AA5052 | 11 | 7 | 1500 | 60 | 15 | 17 | 2.44
231 | 233 | AA6061 | 12 | 1 | 1500 | 60 | 20 | -4 | 2.63
232 | 234 | Center | 12 | 1 | 1500 | 60 | 20 | 17 | 2.48
233 | 235 | AA5052 | 12 | 1 | 1500 | 60 | 20 | 13 | 2.47
234 | 236 | AA6061 | 12 | 2 | 1500 | 60 | 20 | 13 | 2.66
235 | 237 | Center | 12 | 2 | 1500 | 60 | 20 | 10 | 2.46
236 | 238 | AA5052 | 12 | 2 | 1500 | 60 | 20 | 14 | 2.48
237 | 239 | AA6061 | 12 | 3 | 1500 | 60 | 20 | 20 | 2.65
238 | 240 | Center | 12 | 3 | 1500 | 60 | 20 | 23 | 2.46
239 | 241 | AA5052 | 12 | 3 | 1500 | 60 | 20 | 26 | 2.47
240 | 242 | AA6061 | 12 | 4 | 1500 | 60 | 20 | 8 | 2.67
241 | 243 | Center | 12 | 4 | 1500 | 60 | 20 | 11 | 2.47
242 | 244 | AA5052 | 12 | 4 | 1500 | 60 | 20 | 22 | 2.44
243 | 245 | AA6061 | 12 | 5 | 1500 | 60 | 20 | 4 | 2.66
244 | 246 | Center | 12 | 5 | 1500 | 60 | 20 | 8 | 2.45
245 | 247 | AA5052 | 12 | 5 | 1500 | 60 | 20 | 20 | 2.43
246 | 248 | AA6061 | 12 | 6 | 1500 | 60 | 20 | 6 | 2.68
247 | 249 | Center | 12 | 6 | 1500 | 60 | 20 | 1 | 2.44
248 | 250 | AA5052 | 12 | 6 | 1500 | 60 | 20 | 10 | 2.42
249 | 251 | AA6061 | 12 | 7 | 1500 | 60 | 20 | -5 | 2.67
250 | 252 | Center | 12 | 7 | 1500 | 60 | 20 | 3 | 2.43
251 | 253 | AA5052 | 12 | 7 | 1500 | 60 | 20 | 5 | 2.43
252 | 254 | AA6061 | 13 | 1 | 1500 | 70 | 10 | 47 | 2.82
253 | 255 | Center | 13 | 1 | 1500 | 70 | 10 | 8 | 2.48
254 | 256 | AA5052 | 13 | 1 | 1500 | 70 | 10 | 10 | 2.51
255 | 257 | AA6061 | 13 | 2 | 1500 | 70 | 10 | 51 | 2.68
256 | 258 | Center | 13 | 2 | 1500 | 70 | 10 | 17 | 2.49
257 | 259 | AA5052 | 13 | 2 | 1500 | 70 | 10 | 14 | 2.45
258 | 260 | AA6061 | 13 | 3 | 1500 | 70 | 10 | 26 | 2.72
259 | 261 | Center | 13 | 3 | 1500 | 70 | 10 | 14 | 2.5
260 | 262 | AA5052 | 13 | 3 | 1500 | 70 | 10 | 19 | 2.46
261 | 263 | AA6061 | 13 | 4 | 1500 | 70 | 10 | 62 | 2.72
262 | 264 | Center | 13 | 4 | 1500 | 70 | 10 | 18 | 2.5
263 | 265 | AA5052 | 13 | 4 | 1500 | 70 | 10 | 25 | 2.44
264 | 266 | AA6061 | 13 | 5 | 1500 | 70 | 10 | 28 | 2.78
265 | 267 | Center | 13 | 5 | 1500 | 70 | 10 | 11 | 2.48
266 | 268 | AA5052 | 13 | 5 | 1500 | 70 | 10 | 36 | 2.46
267 | 269 | AA6061 | 13 | 6 | 1500 | 70 | 10 | 8 | 2.57
268 | 270 | Center | 13 | 6 | 1500 | 70 | 10 | 12 | 2.44
269 | 271 | AA5052 | 13 | 6 | 1500 | 70 | 10 | 16 | 2.44
270 | 272 | AA6061 | 13 | 7 | 1500 | 70 | 10 | -122 | 2.79
271 | 273 | Center | 13 | 7 | 1500 | 70 | 10 | 5 | 2.44
272 | 274 | AA5052 | 13 | 7 | 1500 | 70 | 10 | -6 | 2.46
273 | 275 | AA6061 | 14 | 1 | 1500 | 70 | 15 | 46 | 2.7
274 | 276 | Center | 14 | 1 | 1500 | 70 | 15 | 20 | 2.49
275 | 277 | AA5052 | 14 | 1 | 1500 | 70 | 15 | 7 | 2.47
276 | 278 | AA6061 | 14 | 2 | 1500 | 70 | 15 | 35 | 2.65
277 | 279 | Center | 14 | 2 | 1500 | 70 | 15 | 18 | 2.51
278 | 280 | AA5052 | 14 | 2 | 1500 | 70 | 15 | 43 | 2.5
279 | 281 | AA6061 | 14 | 3 | 1500 | 70 | 15 | 23 | 2.63
280 | 282 | Center | 14 | 3 | 1500 | 70 | 15 | 27 | 2.47
281 | 283 | AA5052 | 14 | 3 | 1500 | 70 | 15 | 28 | 2.45
282 | 284 | AA6061 | 14 | 4 | 1500 | 70 | 15 | 16 | 2.69
283 | 285 | Center | 14 | 4 | 1500 | 70 | 15 | 18 | 2.46
284 | 286 | AA5052 | 14 | 4 | 1500 | 70 | 15 | 24 | 2.44
285 | 287 | AA6061 | 14 | 5 | 1500 | 70 | 15 | 32 | 2.7
286 | 288 | Center | 14 | 5 | 1500 | 70 | 15 | 9 | 2.45
287 | 289 | AA5052 | 14 | 5 | 1500 | 70 | 15 | -23 | 2.49
288 | 290 | AA6061 | 14 | 6 | 1500 | 70 | 15 | -44 | 2.77
289 | 291 | Center | 14 | 6 | 1500 | 70 | 15 | 1 | 2.49
290 | 292 | AA5052 | 14 | 6 | 1500 | 70 | 15 | 7 | 2.45
291 | 293 | AA6061 | 14 | 7 | 1500 | 70 | 15 | 33 | 2.62
292 | 294 | Center | 14 | 7 | 1500 | 70 | 15 | 4 | 2.45
293 | 295 | AA5052 | 14 | 7 | 1500 | 70 | 15 | 4 | 2.46
294 | 296 | AA6061 | 15 | 1 | 1500 | 70 | 20 | 25 | 2.71
295 | 297 | Center | 15 | 1 | 1500 | 70 | 20 | 17 | 2.46
296 | 298 | AA5052 | 15 | 1 | 1500 | 70 | 20 | 14 | 2.45
297 | 299 | AA6061 | 15 | 2 | 1500 | 70 | 20 | 26 | 2.67
298 | 300 | Center | 15 | 2 | 1500 | 70 | 20 | 22 | 2.53
299 | 301 | AA5052 | 15 | 2 | 1500 | 70 | 20 | 25 | 2.46
300 | 302 | AA6061 | 15 | 3 | 1500 | 70 | 20 | 45 | 2.63
301 | 303 | Center | 15 | 3 | 1500 | 70 | 20 | 24 | 2.66
302 | 304 | AA5052 | 15 | 3 | 1500 | 70 | 20 | 32 | 2.48
303 | 305 | AA6061 | 15 | 4 | 1500 | 70 | 20 | 7 | 2.69
304 | 306 | Center | 15 | 4 | 1500 | 70 | 20 | 24 | 2.58
305 | 307 | AA5052 | 15 | 4 | 1500 | 70 | 20 | 35 | 2.47
306 | 308 | AA6061 | 15 | 5 | 1500 | 70 | 20 | 25 | 2.68
307 | 309 | Center | 15 | 5 | 1500 | 70 | 20 | 17 | 2.52
308 | 310 | AA5052 | 15 | 5 | 1500 | 70 | 20 | 20 | 2.46
309 | 311 | AA6061 | 15 | 6 | 1500 | 70 | 20 | 2 | 2.68
310 | 312 | Center | 15 | 6 | 1500 | 70 | 20 | -1 | 2.53
311 | 313 | AA5052 | 15 | 6 | 1500 | 70 | 20 | 15 | 2.44
312 | 314 | AA6061 | 15 | 7 | 1500 | 70 | 20 | 6 | 2.56
313 | 315 | Center | 15 | 7 | 1500 | 70 | 20 | -1 | 2.46
314 | 316 | AA5052 | 15 | 7 | 1500 | 70 | 20 | 5 | 2.42
315 | 317 | AA6061 | 16 | 1 | 1500 | 80 | 10 | 14 | 2.61
316 | 318 | Center | 16 | 1 | 1500 | 80 | 10 | 19 | 2.51
317 | 319 | AA5052 | 16 | 1 | 1500 | 80 | 10 | 21 | 2.45
318 | 320 | AA6061 | 16 | 2 | 1500 | 80 | 10 | 8 | 2.64
319 | 321 | Center | 16 | 2 | 1500 | 80 | 10 | 18 | 2.45
320 | 322 | AA5052 | 16 | 2 | 1500 | 80 | 10 | 34 | 2.48
321 | 323 | AA6061 | 16 | 3 | 1500 | 80 | 10 | 21 | 2.63
322 | 324 | Center | 16 | 3 | 1500 | 80 | 10 | 19 | 2.52
323 | 325 | AA5052 | 16 | 3 | 1500 | 80 | 10 | 36 | 2.46
324 | 326 | AA6061 | 16 | 4 | 1500 | 80 | 10 | 20 | 2.56
325 | 327 | Center | 16 | 4 | 1500 | 80 | 10 | 17 | 2.52
326 | 328 | AA5052 | 16 | 4 | 1500 | 80 | 10 | 34 | 2.49
327 | 329 | AA6061 | 16 | 5 | 1500 | 80 | 10 | 16 | 2.63
328 | 330 | Center | 16 | 5 | 1500 | 80 | 10 | 3 | 2.59
329 | 331 | AA5052 | 16 | 5 | 1500 | 80 | 10 | 36 | 2.48
330 | 332 | AA6061 | 16 | 6 | 1500 | 80 | 10 | 13 | 2.64
331 | 333 | Center | 16 | 6 | 1500 | 80 | 10 | -3 | 2.47
332 | 334 | AA5052 | 16 | 6 | 1500 | 80 | 10 | 22 | 2.45
333 | 335 | AA6061 | 16 | 7 | 1500 | 80 | 10 | 13 | 2.69
334 | 336 | Center | 16 | 7 | 1500 | 80 | 10 | 3 | 2.46
335 | 337 | AA5052 | 16 | 7 | 1500 | 80 | 10 | 2 | 2.43
336 | 338 | AA6061 | 17 | 1 | 1500 | 80 | 15 | 21 | 2.71
337 | 339 | Center | 17 | 1 | 1500 | 80 | 15 | 12 | 2.53
338 | 340 | AA5052 | 17 | 1 | 1500 | 80 | 15 | 9 | 2.47
339 | 341 | AA6061 | 17 | 2 | 1500 | 80 | 15 | 22 | 2.71
340 | 342 | Center | 17 | 2 | 1500 | 80 | 15 | 25 | 2.52
341 | 343 | AA5052 | 17 | 2 | 1500 | 80 | 15 | 21 | 2.46
342 | 344 | AA6061 | 17 | 3 | 1500 | 80 | 15 | 29 | 2.7
343 | 345 | Center | 17 | 3 | 1500 | 80 | 15 | 21 | 2.5
344 | 346 | AA5052 | 17 | 3 | 1500 | 80 | 15 | 30 | 2.44
345 | 347 | AA6061 | 17 | 4 | 1500 | 80 | 15 | 26 | 2.64
346 | 348 | Center | 17 | 4 | 1500 | 80 | 15 | 16 | 2.52
347 | 349 | AA5052 | 17 | 4 | 1500 | 80 | 15 | 29 | 2.44
348 | 350 | AA6061 | 17 | 5 | 1500 | 80 | 15 | 36 | 2.76
349 | 351 | Center | 17 | 5 | 1500 | 80 | 15 | 9 | 2.54
350 | 352 | AA5052 | 17 | 5 | 1500 | 80 | 15 | 25 | 2.43
351 | 353 | AA6061 | 17 | 6 | 1500 | 80 | 15 | 22 | 2.68
352 | 354 | Center | 17 | 6 | 1500 | 80 | 15 | 5 | 2.44
353 | 355 | AA5052 | 17 | 6 | 1500 | 80 | 15 | 16 | 2.43
354 | 356 | AA6061 | 17 | 7 | 1500 | 80 | 15 | 17 | 2.74
355 | 357 | Center | 17 | 7 | 1500 | 80 | 15 | 7 | 2.44
356 | 358 | AA5052 | 17 | 7 | 1500 | 80 | 15 | 4 | 2.47
357 | 359 | AA6061 | 18 | 1 | 1500 | 80 | 20 | 11 | 2.71
358 | 360 | Center | 18 | 1 | 1500 | 80 | 20 | 12 | 2.48
359 | 361 | AA5052 | 18 | 1 | 1500 | 80 | 20 | 19 | 2.45
360 | 362 | AA6061 | 18 | 2 | 1500 | 80 | 20 | 22 | 2.6
361 | 363 | Center | 18 | 2 | 1500 | 80 | 20 | 9 | 2.56
362 | 364 | AA5052 | 18 | 2 | 1500 | 80 | 20 | 15 | 2.44
363 | 365 | AA6061 | 18 | 3 | 1500 | 80 | 20 | 42 | 2.49
364 | 366 | Center | 18 | 3 | 1500 | 80 | 20 | 7 | 2.46
365 | 367 | AA5052 | 18 | 3 | 1500 | 80 | 20 | 13 | 2.43
366 | 368 | AA6061 | 18 | 4 | 1500 | 80 | 20 | 8 | 2.63
367 | 369 | Center | 18 | 4 | 1500 | 80 | 20 | 13 | 2.54
368 | 370 | AA5052 | 18 | 4 | 1500 | 80 | 20 | 16 | 2.43
369 | 371 | AA6061 | 18 | 5 | 1500 | 80 | 20 | 28 | 2.42
370 | 372 | Center | 18 | 5 | 1500 | 80 | 20 | 14 | 2.44
371 | 373 | AA5052 | 18 | 5 | 1500 | 80 | 20 | 10 | 2.44
372 | 374 | AA6061 | 18 | 6 | 1500 | 80 | 20 | 21 | 2.61
373 | 375 | Center | 18 | 6 | 1500 | 80 | 20 | 6 | 2.46
374 | 376 | AA5052 | 18 | 6 | 1500 | 80 | 20 | 18 | 2.44
375 | 377 | AA6061 | 18 | 7 | 1500 | 80 | 20 | 13 | 2.57
376 | 378 | Center | 18 | 7 | 1500 | 80 | 20 | 8 | 2.43
377 | 379 | AA5052 | 18 | 7 | 1500 | 80 | 20 | 9 | 2.42
378 | 380 | AA6061 | 19 | 1 | 1600 | 60 | 10 | 4 | 2.69
379 | 381 | Center | 19 | 1 | 1600 | 60 | 10 | 12 | 2.45
380 | 382 | AA5052 | 19 | 1 | 1600 | 60 | 10 | 9 | 2.51
381 | 383 | AA6061 | 19 | 2 | 1600 | 60 | 10 | 17 | 2.7
382 | 384 | Center | 19 | 2 | 1600 | 60 | 10 | 14 | 2.46
383 | 385 | AA5052 | 19 | 2 | 1600 | 60 | 10 | 21 | 2.45
384 | 386 | AA6061 | 19 | 3 | 1600 | 60 | 10 | 38 | 2.67
385 | 387 | Center | 19 | 3 | 1600 | 60 | 10 | 21 | 2.43
386 | 388 | AA5052 | 19 | 3 | 1600 | 60 | 10 | 24 | 2.46
387 | 389 | AA6061 | 19 | 4 | 1600 | 60 | 10 | 28 | 2.75
388 | 390 | Center | 19 | 4 | 1600 | 60 | 10 | 17 | 2.47
389 | 391 | AA5052 | 19 | 4 | 1600 | 60 | 10 | 23 | 2.45
390 | 392 | AA6061 | 19 | 5 | 1600 | 60 | 10 | 9 | 2.71
391 | 393 | Center | 19 | 5 | 1600 | 60 | 10 | 8 | 2.45
392 | 394 | AA5052 | 19 | 5 | 1600 | 60 | 10 | 12 | 2.44
393 | 395 | AA6061 | 19 | 6 | 1600 | 60 | 10 | 3 | 2.69
394 | 396 | Center | 19 | 6 | 1600 | 60 | 10 | -6 | 2.43
395 | 397 | AA5052 | 19 | 6 | 1600 | 60 | 10 | 1 | 2.41
396 | 398 | AA6061 | 19 | 7 | 1600 | 60 | 10 | 8 | 2.68
397 | 399 | Center | 19 | 7 | 1600 | 60 | 10 | -2 | 2.4
398 | 400 | AA5052 | 19 | 7 | 1600 | 60 | 10 | 1 | 2.4
399 | 401 | AA6061 | 20 | 1 | 1600 | 60 | 15 | 16 | 2.68
400 | 402 | Center | 20 | 1 | 1600 | 60 | 15 | 7 | 2.44
401 | 403 | AA5052 | 20 | 1 | 1600 | 60 | 15 | 8 | 2.45
402 | 404 | AA6061 | 20 | 2 | 1600 | 60 | 15 | 20 | 2.66
403 | 405 | Center | 20 | 2 | 1600 | 60 | 15 | 14 | 2.45
404 | 406 | AA5052 | 20 | 2 | 1600 | 60 | 15 | 22 | 2.44
405 | 407 | AA6061 | 20 | 3 | 1600 | 60 | 15 | 16 | 2.65
406 | 408 | Center | 20 | 3 | 1600 | 60 | 15 | 11 | 2.46
407 | 409 | AA5052 | 20 | 3 | 1600 | 60 | 15 | 26 | 2.44
408 | 410 | AA6061 | 20 | 4 | 1600 | 60 | 15 | 18 | 2.65
409 | 411 | Center | 20 | 4 | 1600 | 60 | 15 | 11 | 2.43
410 | 412 | AA5052 | 20 | 4 | 1600 | 60 | 15 | 22 | 2.42
411 | 413 | AA6061 | 20 | 5 | 1600 | 60 | 15 | 5 | 2.64
412 | 414 | Center | 20 | 5 | 1600 | 60 | 15 | 7 | 2.43
413 | 415 | AA5052 | 20 | 5 | 1600 | 60 | 15 | 17 | 2.42
414 | 416 | AA6061 | 20 | 6 | 1600 | 60 | 15 | 3 | 2.53
415 | 417 | Center | 20 | 6 | 1600 | 60 | 15 | 0 | 2.43
416 | 418 | AA5052 | 20 | 6 | 1600 | 60 | 15 | 13 | 2.41
417 | 419 | AA6061 | 20 | 7 | 1600 | 60 | 15 | -10 | 2.66
418 | 420 | Center | 20 | 7 | 1600 | 60 | 15 | 4 | 2.4
419 | 421 | AA5052 | 20 | 7 | 1600 | 60 | 15 | 5 | 2.4
420 | 422 | AA6061 | 21 | 1 | 1600 | 60 | 20 | 5 | 2.72
421 | 423 | Center | 21 | 1 | 1600 | 60 | 20 | 12 | 2.46
422 | 424 | AA5052 | 21 | 1 | 1600 | 60 | 20 | 33 | 2.51
423 | 425 | AA6061 | 21 | 2 | 1600 | 60 | 20 | 27 | 2.69
424 | 426 | Center | 21 | 2 | 1600 | 60 | 20 | 13 | 2.47
425 | 427 | AA5052 | 21 | 2 | 1600 | 60 | 20 | 14 | 2.48
426 | 428 | AA6061 | 21 | 3 | 1600 | 60 | 20 | 32 | 2.74
427 | 429 | Center | 21 | 3 | 1600 | 60 | 20 | 17 | 2.43
428 | 430 | AA5052 | 21 | 3 | 1600 | 60 | 20 | 5 | 2.44
429 | 431 | AA6061 | 21 | 4 | 1600 | 60 | 20 | 30 | 2.48
430 | 432 | Center | 21 | 4 | 1600 | 60 | 20 | 17 | 2.47
431 | 433 | AA5052 | 21 | 4 | 1600 | 60 | 20 | 23 | 2.43
432 | 434 | AA6061 | 21 | 5 | 1600 | 60 | 20 | 36 | 2.78
433 | 435 | Center | 21 | 5 | 1600 | 60 | 20 | 9 | 2.45
434 | 436 | AA5052 | 21 | 5 | 1600 | 60 | 20 | 19 | 2.44
435 | 437 | AA6061 | 21 | 6 | 1600 | 60 | 20 | 14 | 2.77
436 | 438 | Center | 21 | 6 | 1600 | 60 | 20 | 6 | 2.44
437 | 439 | AA5052 | 21 | 6 | 1600 | 60 | 20 | 12 | 2.44
438 | 440 | AA6061 | 21 | 7 | 1600 | 60 | 20 | 5 | 2.62
439 | 441 | Center | 21 | 7 | 1600 | 60 | 20 | 1 | 2.42
440 | 442 | AA5052 | 21 | 7 | 1600 | 60 | 20 | 9 | 2.46
441 | 443 | AA6061 | 22 | 1 | 1600 | 70 | 10 | -14 | 2.68
442 | 444 | Center | 22 | 1 | 1600 | 70 | 10 | 17 | 2.48
443 | 445 | AA5052 | 22 | 1 | 1600 | 70 | 10 | 18 | 2.46
444 | 446 | AA6061 | 22 | 2 | 1600 | 70 | 10 | 21 | 2.59
445 | 447 | Center | 22 | 2 | 1600 | 70 | 10 | 20 | 2.46
446 | 448 | AA5052 | 22 | 2 | 1600 | 70 | 10 | 15 | 2.47
447 | 449 | AA6061 | 22 | 3 | 1600 | 70 | 10 | 17 | 2.76
448 | 450 | Center | 22 | 3 | 1600 | 70 | 10 | 17 | 2.48
449 | 451 | AA5052 | 22 | 3 | 1600 | 70 | 10 | 23 | 2.45
450 | 452 | AA6061 | 22 | 4 | 1600 | 70 | 10 | 9 | 2.7
451 | 453 | Center | 22 | 4 | 1600 | 70 | 10 | 20 | 2.5
452 | 454 | AA5052 | 22 | 4 | 1600 | 70 | 10 | 40 | 2.44
453 | 455 | AA6061 | 22 | 5 | 1600 | 70 | 10 | 44 | 2.64
454 | 456 | Center | 22 | 5 | 1600 | 70 | 10 | 14 | 2.44
455 | 457 | AA5052 | 22 | 5 | 1600 | 70 | 10 | 23 | 2.44
456 | 458 | AA6061 | 22 | 6 | 1600 | 70 | 10 | -16 | 2.39
457 | 459 | Center | 22 | 6 | 1600 | 70 | 10 | 7 | 2.48
458 | 460 | AA5052 | 22 | 6 | 1600 | 70 | 10 | 32 | 2.48
459 | 461 | AA6061 | 22 | 7 | 1600 | 70 | 10 | 12 | 2.69
460 | 462 | Center | 22 | 7 | 1600 | 70 | 10 | 2 | 2.45
461 | 463 | AA5052 | 22 | 7 | 1600 | 70 | 10 | 54 | 2.51
462 | 464 | AA6061 | 23 | 1 | 1600 | 70 | 15 | 31 | 2.74
463 | 465 | Center | 23 | 1 | 1600 | 70 | 15 | 13 | 2.45
464 | 466 | AA5052 | 23 | 1 | 1600 | 70 | 15 | -1 | 2.49
465 | 467 | AA6061 | 23 | 2 | 1600 | 70 | 15 | -3 | 2.63
466 | 468 | Center | 23 | 2 | 1600 | 70 | 15 | 23 | 2.46
467 | 469 | AA5052 | 23 | 2 | 1600 | 70 | 15 | 15 | 2.47
468 | 470 | AA6061 | 23 | 3 | 1600 | 70 | 15 | 20 | 2.66
469 | 471 | Center | 23 | 3 | 1600 | 70 | 15 | 18 | 2.46
470 | 472 | AA5052 | 23 | 3 | 1600 | 70 | 15 | 27 | 2.46
471 | 473 | AA6061 | 23 | 4 | 1600 | 70 | 15 | -41 | 2.72
472 | 474 | Center | 23 | 4 | 1600 | 70 | 15 | 18 | 2.45
473 | 475 | AA5052 | 23 | 4 | 1600 | 70 | 15 | 34 | 2.45
474 | 476 | AA6061 | 23 | 5 | 1600 | 70 | 15 | 26 | 2.75
475 | 477 | Center | 23 | 5 | 1600 | 70 | 15 | 14 | 2.45
476 | 478 | AA5052 | 23 | 5 | 1600 | 70 | 15 | 15 | 2.45
477 | 479 | AA6061 | 23 | 6 | 1600 | 70 | 15 | 20 | 2.71
478 | 480 | Center | 23 | 6 | 1600 | 70 | 15 | 2 | 2.44
479 | 481 | AA5052 | 23 | 6 | 1600 | 70 | 15 | 10 | 2.44
480 | 482 | AA6061 | 23 | 7 | 1600 | 70 | 15 | 40 | 2.7
481 | 483 | Center | 23 | 7 | 1600 | 70 | 15 | 3 | 2.43
482 | 484 | AA5052 | 23 | 7 | 1600 | 70 | 15 | 35 | 2.41
483 | 485 | AA6061 | 24 | 1 | 1600 | 70 | 20 | 30 | 2.69
484 | 486 | Center | 24 | 1 | 1600 | 70 | 20 | 14 | 2.46
485 | 487 | AA5052 | 24 | 1 | 1600 | 70 | 20 | 3 | 2.49
486 | 488 | AA6061 | 24 | 2 | 1600 | 70 | 20 | 18 | 2.83
487 | 489 | Center | 24 | 2 | 1600 | 70 | 20 | 13 | 2.45
488 | 490 | AA5052 | 24 | 2 | 1600 | 70 | 20 | 17 | 2.45
489 | 491 | AA6061 | 24 | 3 | 1600 | 70 | 20 | 11 | 2.77
490 | 492 | Center | 24 | 3 | 1600 | 70 | 20 | 20 | 2.45
491 | 493 | AA5052 | 24 | 3 | 1600 | 70 | 20 | 27 | 2.47
492 | 494 | AA6061 | 24 | 4 | 1600 | 70 | 20 | 39 | 2.66
493 | 495 | Center | 24 | 4 | 1600 | 70 | 20 | 20 | 2.54
494 | 496 | AA5052 | 24 | 4 | 1600 | 70 | 20 | 17 | 2.51
495 | 497 | AA6061 | 24 | 5 | 1600 | 70 | 20 | 4 | 2.74
496 | 498 | Center | 24 | 5 | 1600 | 70 | 20 | 14 | 2.49
497 | 499 | AA5052 | 24 | 5 | 1600 | 70 | 20 | 9 | 2.47
498 | 500 | AA6061 | 24 | 6 | 1600 | 70 | 20 | -4 | 2.66
499 | 501 | Center | 24 | 6 | 1600 | 70 | 20 | 7 | 2.44
500 | 502 | AA5052 | 24 | 6 | 1600 | 70 | 20 | 16 | 2.45
501 | 503 | AA6061 | 24 | 7 | 1600 | 70 | 20 | -12 | 2.67
502 | 504 | Center | 24 | 7 | 1600 | 70 | 20 | 6 | 2.43
503 | 505 | AA5052 | 24 | 7 | 1600 | 70 | 20 | 9 | 2.43
504 | 506 | AA6061 | 25 | 1 | 1600 | 80 | 10 | 27 | 2.78
505 | 507 | Center | 25 | 1 | 1600 | 80 | 10 | 9 | 2.49
506 | 508 | AA5052 | 25 | 1 | 1600 | 80 | 10 | 24 | 2.54
507 | 509 | AA6061 | 25 | 2 | 1600 | 80 | 10 | 68 | 2.85
508 | 510 | Center | 25 | 2 | 1600 | 80 | 10 | 17 | 2.46
509 | 511 | AA5052 | 25 | 2 | 1600 | 80 | 10 | 23 | 2.43
510 | 512 | AA6061 | 25 | 3 | 1600 | 80 | 10 | 5 | 2.73
511 | 513 | Center | 25 | 3 | 1600 | 80 | 10 | 16 | 2.45
512 | 514 | AA5052 | 25 | 3 | 1600 | 80 | 10 | 36 | 2.44
513 | 515 | AA6061 | 25 | 4 | 1600 | 80 | 10 | 8 | 2.76
514 | 516 | Center | 25 | 4 | 1600 | 80 | 10 | 16 | 2.45
515 | 517 | AA5052 | 25 | 4 | 1600 | 80 | 10 | 46 | 2.53
516 | 518 | AA6061 | 25 | 5 | 1600 | 80 | 10 | 17 | 2.78
517 | 519 | Center | 25 | 5 | 1600 | 80 | 10 | 14 | 2.43
518 | 520 | AA5052 | 25 | 5 | 1600 | 80 | 10 | 24 | 2.42
519 | 521 | AA6061 | 25 | 6 | 1600 | 80 | 10 | -52 | 2.78
520 | 522 | Center | 25 | 6 | 1600 | 80 | 10 | 5 | 2.42
521 | 523 | AA5052 | 25 | 6 | 1600 | 80 | 10 | 12 | 2.41
522 | 524 | AA6061 | 25 | 7 | 1600 | 80 | 10 | -5 | 2.74
523 | 525 | Center | 25 | 7 | 1600 | 80 | 10 | 12 | 2.43
524 | 526 | AA5052 | 25 | 7 | 1600 | 80 | 10 | 16 | 2.43
525 | 527 | AA6061 | 26 | 1 | 1600 | 80 | 15 | 24 | 2.69
526 | 528 | Center | 26 | 1 | 1600 | 80 | 15 | 18 | 2.49
527 | 529 | AA5052 | 26 | 1 | 1600 | 80 | 15 | 13 | 2.46
528 | 530 | AA6061 | 26 | 2 | 1600 | 80 | 15 | 21 | 2.7
529 | 531 | Center | 26 | 2 | 1600 | 80 | 15 | 18 | 2.48
530 | 532 | AA5052 | 26 | 2 | 1600 | 80 | 15 | 19 | 2.44
531 | 533 | AA6061 | 26 | 3 | 1600 | 80 | 15 | -9 | 2.77
532 | 534 | Center | 26 | 3 | 1600 | 80 | 15 | 20 | 2.47
533 | 535 | AA5052 | 26 | 3 | 1600 | 80 | 15 | 21 | 2.45
534 | 536 | AA6061 | 26 | 4 | 1600 | 80 | 15 | 23 | 2.76
535 | 537 | Center | 26 | 4 | 1600 | 80 | 15 | 15 | 2.45
536 | 538 | AA5052 | 26 | 4 | 1600 | 80 | 15 | 15 | 2.42
537 | 539 | AA6061 | 26 | 5 | 1600 | 80 | 15 | -4 | 2.77
538 | 540 | Center | 26 | 5 | 1600 | 80 | 15 | 9 | 2.46
539 | 541 | AA5052 | 26 | 5 | 1600 | 80 | 15 | 21 | 2.42
540 | 542 | AA6061 | 26 | 6 | 1600 | 80 | 15 | 11 | 2.56
541 | 543 | Center | 26 | 6 | 1600 | 80 | 15 | 5 | 2.44
542 | 544 | AA5052 | 26 | 6 | 1600 | 80 | 15 | 9 | 2.4
543 | 545 | AA6061 | 26 | 7 | 1600 | 80 | 15 | 1 | 2.62
544 | 546 | Center | 26 | 7 | 1600 | 80 | 15 | 8 | 2.42
545 | 547 | AA5052 | 26 | 7 | 1600 | 80 | 15 | -34 | 2.46
546 | 548 | AA6061 | 27 | 1 | 1600 | 80 | 20 | -36 | 2.56
547 | 549 | Center | 27 | 1 | 1600 | 80 | 20 | 13 | 2.49
548 | 550 | AA5052 | 27 | 1 | 1600 | 80 | 20 | 2 | 2.47
549 | 551 | AA6061 | 27 | 2 | 1600 | 80 | 20 | 9 | 2.63
550 | 552 | Center | 27 | 2 | 1600 | 80 | 20 | 7 | 2.49
551 | 553 | AA5052 | 27 | 2 | 1600 | 80 | 20 | 12 | 2.51
552 | 554 | AA6061 | 27 | 3 | 1600 | 80 | 20 | 5 | 2.69
553 | 555 | Center | 27 | 3 | 1600 | 80 | 20 | 15 | 2.48
554 | 556 | AA5052 | 27 | 3 | 1600 | 80 | 20 | 4 | 2.53
555 | 557 | AA6061 | 27 | 4 | 1600 | 80 | 20 | 10 | 2.68
556 | 558 | Center | 27 | 4 | 1600 | 80 | 20 | 15 | 2.47
557 | 559 | AA5052 | 27 | 4 | 1600 | 80 | 20 | 21 | 2.45
558 | 560 | AA6061 | 27 | 5 | 1600 | 80 | 20 | 27 | 2.72
559 | 561 | Center | 27 | 5 | 1600 | 80 | 20 | 13 | 2.47
560 | 562 | AA5052 | 27 | 5 | 1600 | 80 | 20 | 9 | 2.57
561 | 563 | AA6061 | 27 | 6 | 1600 | 80 | 20 | 16 | 2.67
562 | 564 | Center | 27 | 6 | 1600 | 80 | 20 | 10 | 2.42
563 | 565 | AA5052 | 27 | 6 | 1600 | 80 | 20 | 36 | 2.46
564 | 566 | AA6061 | 27 | 7 | 1600 | 80 | 20 | 15 | 2.69
565 | 567 | Center | 27 | 7 | 1600 | 80 | 20 | 5 | 2.43
566 | 568 | AA5052 | 27 | 7 | 1600 | 80 | 20 | -6 | 2.44
567 | 569 | AA6061 | 28 | 1 | 1400 | 60 | 10 | 17 | 2.63
568 | 570 | Center | 28 | 1 | 1400 | 60 | 10 | 10 | 2.54
569 | 571 | AA5052 | 28 | 1 | 1400 | 60 | 10 | 28 | 2.57
570 | 572 | AA6061 | 28 | 2 | 1400 | 60 | 10 | 30 | 2.59
571 | 573 | Center | 28 | 2 | 1400 | 60 | 10 | 13 | 2.56
572 | 574 | AA5052 | 28 | 2 | 1400 | 60 | 10 | -9 | 2.5
573 | 575 | AA6061 | 28 | 3 | 1400 | 60 | 10 | 34 | 2.6
574 | 576 | Center | 28 | 3 | 1400 | 60 | 10 | 8 | 2.54
575 | 577 | AA5052 | 28 | 3 | 1400 | 60 | 10 | 13 | 2.65
576 | 578 | AA6061 | 28 | 4 | 1400 | 60 | 10 | 37 | 2.68
577 | 579 | Center | 28 | 4 | 1400 | 60 | 10 | 21 | 2.56
578 | 580 | AA5052 | 28 | 4 | 1400 | 60 | 10 | 12 | 2.59
579 | 581 | AA6061 | 28 | 5 | 1400 | 60 | 10 | 29 | 2.62
580 | 582 | Center | 28 | 5 | 1400 | 60 | 10 | 15 | 2.49
581 | 583 | AA5052 | 28 | 5 | 1400 | 60 | 10 | 16 | 2.5
582 | 584 | AA6061 | 28 | 6 | 1400 | 60 | 10 | -39 | 2.68
583 | 585 | Center | 28 | 6 | 1400 | 60 | 10 | 7 | 2.49
584 | 586 | AA5052 | 28 | 6 | 1400 | 60 | 10 | -22 | 2.48
585 | 587 | AA6061 | 28 | 7 | 1400 | 60 | 10 | 12 | 2.69
586 | 588 | Center | 28 | 7 | 1400 | 60 | 10 | 7 | 2.53
587 | 589 | AA5052 | 28 | 7 | 1400 | 60 | 10 | -4 | 2.52
588 | 590 | AA6061 | 29 | 1 | 1400 | 60 | 15 | 24 | 2.63
589 | 591 | Center | 29 | 1 | 1400 | 60 | 15 | 4 | 2.57
590 | 592 | AA5052 | 29 | 1 | 1400 | 60 | 15 | 17 | 2.6
591 | 593 | AA6061 | 29 | 2 | 1400 | 60 | 15 | 16 | 2.63
592 | 594 | Center | 29 | 2 | 1400 | 60 | 15 | 6 | 2.54
593 | 595 | AA5052 | 29 | 2 | 1400 | 60 | 15 | -1 | 2.57
594 | 596 | AA6061 | 29 | 3 | 1400 | 60 | 15 | -44 | 2.6
595 | 597 | Center | 29 | 3 | 1400 | 60 | 15 | 9 | 2.59
596 | 598 | AA5052 | 29 | 3 | 1400 | 60 | 15 | -12 | 2.53
597 | 599 | AA6061 | 29 | 4 | 1400 | 60 | 15 | -15 | 2.64
598 | 600 | Center | 29 | 4 | 1400 | 60 | 15 | 11 | 2.53
599 | 601 | AA5052 | 29 | 4 | 1400 | 60 | 15 | -2 | 2.52
600 | 602 | AA6061 | 29 | 5 | 1400 | 60 | 15 | 41 | 2.46
601 | 603 | Center | 29 | 5 | 1400 | 60 | 15 | 14 | 2.49
602 | 604 | AA5052 | 29 | 5 | 1400 | 60 | 15 | -6 | 2.57
603 | 605 | AA6061 | 29 | 6 | 1400 | 60 | 15 | -5 | 2.74
604 | 606 | Center | 29 | 6 | 1400 | 60 | 15 | 10 | 2.49
605 | 607 | AA5052 | 29 | 6 | 1400 | 60 | 15 | 18 | 2.49
606 | 608 | AA6061 | 29 | 7 | 1400 | 60 | 15 | 4 | 2.36
607 | 609 | Center | 29 | 7 | 1400 | 60 | 15 | 8 | 2.44
608 | 610 | AA5052 | 29 | 7 | 1400 | 60 | 15 | 6 | 2.51
609 | 611 | AA6061 | 30 | 1 | 1400 | 60 | 20 | -26 | 2.53
610 | 612 | Center | 30 | 1 | 1400 | 60 | 20 | 17 | 2.58
611 | 613 | AA5052 | 30 | 1 | 1400 | 60 | 20 | 20 | 2.53
612 | 614 | AA6061 | 30 | 2 | 1400 | 60 | 20 | 7 | 2.64
613 | 615 | Center | 30 | 2 | 1400 | 60 | 20 | 10 | 2.5
614 | 616 | AA5052 | 30 | 2 | 1400 | 60 | 20 | -20 | 2.53
615 | 617 | AA6061 | 30 | 3 | 1400 | 60 | 20 | -9 | 2.46
616 | 618 | Center | 30 | 3 | 1400 | 60 | 20 | 15 | 2.51
617 | 619 | AA5052 | 30 | 3 | 1400 | 60 | 20 | 22 | 2.53
618 | 620 | AA6061 | 30 | 4 | 1400 | 60 | 20 | -26 | 2.59
619 | 621 | Center | 30 | 4 | 1400 | 60 | 20 | 25 | 2.57
620 | 622 | AA5052 | 30 | 4 | 1400 | 60 | 20 | 41 | 2.49
621 | 623 | AA6061 | 30 | 5 | 1400 | 60 | 20 | -23 | 2.66
622 | 624 | Center | 30 | 5 | 1400 | 60 | 20 | 8 | 2.58
623 | 625 | AA5052 | 30 | 5 | 1400 | 60 | 20 | 19 | 2.44
624 | 626 | AA6061 | 30 | 6 | 1400 | 60 | 20 | 6 | 2.43
625 | 627 | Center | 30 | 6 | 1400 | 60 | 20 | 4 | 2.49
626 | 628 | AA5052 | 30 | 6 | 1400 | 60 | 20 | -6 | 2.51
627 | 629 | AA6061 | 30 | 7 | 1400 | 60 | 20 | 1 | 2.65
628 | 630 | Center | 30 | 7 | 1400 | 60 | 20 | 4 | 2.56
629 | 631 | AA5052 | 30 | 7 | 1400 | 60 | 20 | -2 | 2.62
630 | 632 | AA6061 | 31 | 1 | 1400 | 70 | 10 | 18 | 2.84
631 | 633 | Center | 31 | 1 | 1400 | 70 | 10 | 26 | 2.51
632 | 634 | AA5052 | 31 | 1 | 1400 | 70 | 10 | 20 | 2.49
633 | 635 | AA6061 | 31 | 2 | 1400 | 70 | 10 | 13 | 2.74
634 | 636 | Center | 31 | 2 | 1400 | 70 | 10 | 14 | 2.62
635 | 637 | AA5052 | 31 | 2 | 1400 | 70 | 10 | 16 | 2.5
636 | 638 | AA6061 | 31 | 3 | 1400 | 70 | 10 | 21 | 2.71
637 | 639 | Center | 31 | 3 | 1400 | 70 | 10 | 4 | 2.54
638 | 640 | AA5052 | 31 | 3 | 1400 | 70 | 10 | 28 | 2.56
639 | 641 | AA6061 | 31 | 4 | 1400 | 70 | 10 | 29 | 2.69
640 | 642 | Center | 31 | 4 | 1400 | 70 | 10 | 14 | 2.52
641 | 643 | AA5052 | 31 | 4 | 1400 | 70 | 10 | 23 | 2.5
642 | 644 | AA6061 | 31 | 5 | 1400 | 70 | 10 | 16 | 2.67
643 | 645 | Center | 31 | 5 | 1400 | 70 | 10 | 22 | 2.57
644 | 646 | AA5052 | 31 | 5 | 1400 | 70 | 10 | 11 | 2.48
645 | 647 | AA6061 | 31 | 6 | 1400 | 70 | 10 | 25 | 2.71
646 | 648 | Center | 31 | 6 | 1400 | 70 | 10 | 10 | 2.56
647 | 649 | AA5052 | 31 | 6 | 1400 | 70 | 10 | 31 | 2.54
648 | 650 | AA6061 | 31 | 7 | 1400 | 70 | 10 | 22 | 2.73
649 | 651 | Center | 31 | 7 | 1400 | 70 | 10 | 1 | 2.45
650 | 652 | AA5052 | 31 | 7 | 1400 | 70 | 10 | 13 | 2.58
651 | 653 | AA6061 | 32 | 1 | 1400 | 70 | 15 | 36 | 2.6
652 | 654 | Center | 32 | 1 | 1400 | 70 | 15 | 23 | 2.58
653 | 655 | AA5052 | 32 | 1 | 1400 | 70 | 15 | 14 | 2.48
654 | 656 | AA6061 | 32 | 2 | 1400 | 70 | 15 | 34 | 2.75
655 | 657 | Center | 32 | 2 | 1400 | 70 | 15 | 25 | 2.59
656 | 658 | AA5052 | 32 | 2 | 1400 | 70 | 15 | 10 | 2.46
657 | 659 | AA6061 | 32 | 3 | 1400 | 70 | 15 | 81 | 2.76
658 | 660 | Center | 32 | 3 | 1400 | 70 | 15 | 9 | 2.52
659 | 661 | AA5052 | 32 | 3 | 1400 | 70 | 15 | -6 | 2.6
660 | 662 | AA6061 | 32 | 4 | 1400 | 70 | 15 | 27 | 2.72
661 | 663 | Center | 32 | 4 | 1400 | 70 | 15 | 15 | 2.62
662 | 664 | AA5052 | 32 | 4 | 1400 | 70 | 15 | 9 | 2.42
663 | 665 | AA6061 | 32 | 5 | 1400 | 70 | 15 | 34 | 2.71
664 | 666 | Center | 32 | 5 | 1400 | 70 | 15 | 14 | 2.55
665 | 667 | AA5052 | 32 | 5 | 1400 | 70 | 15 | 4 | 2.53
666 | 668 | AA6061 | 32 | 6 | 1400 | 70 | 15 | 49 | 2.68
667 | 669 | Center | 32 | 6 | 1400 | 70 | 15 | 15 | 2.53
668 | 670 | AA5052 | 32 | 6 | 1400 | 70 | 15 | 15 | 2.55
669 | 671 | AA6061 | 32 | 7 | 1400 | 70 | 15 | 21 | 2.69
670 | 672 | Center | 32 | 7 | 1400 | 70 | 15 | 6 | 2.55
671 | 673 | AA5052 | 32 | 7 | 1400 | 70 | 15 | 11 | 2.56
672 | 674 | AA6061 | 33 | 1 | 1400 | 70 | 20 | 7 | 2.71
673 | 675 | Center | 33 | 1 | 1400 | 70 | 20 | 29 | 2.62
674 | 676 | AA5052 | 33 | 1 | 1400 | 70 | 20 | 21 | 2.52
675 | 677 | AA6061 | 33 | 2 | 1400 | 70 | 20 | 17 | 2.77
676 | 678 | Center | 33 | 2 | 1400 | 70 | 20 | 12 | 2.52
677 | 679 | AA5052 | 33 | 2 | 1400 | 70 | 20 | 19 | 2.54
678 | 680 | AA6061 | 33 | 3 | 1400 | 70 | 20 | 9 | 2.71
679 | 681 | Center | 33 | 3 | 1400 | 70 | 20 | 13 | 2.53
680 | 682 | AA5052 | 33 | 3 | 1400 | 70 | 20 | 12 | 2.49
681 | 683 | AA6061 | 33 | 4 | 1400 | 70 | 20 | 17 | 2.7
682 | 684 | Center | 33 | 4 | 1400 | 70 | 20 | 15 | 2.68
683 | 685 | AA5052 | 33 | 4 | 1400 | 70 | 20 | 20 | 2.49
684 | 686 | AA6061 | 33 | 5 | 1400 | 70 | 20 | 18 | 2.68
685 | 687 | Center | 33 | 5 | 1400 | 70 | 20 | 20 | 2.62
686 | 688 | AA5052 | 33 | 5 | 1400 | 70 | 20 | 16 | 2.53
687 | 689 | AA6061 | 33 | 6 | 1400 | 70 | 20 | 25 | 2.7
688 | 690 | Center | 33 | 6 | 1400 | 70 | 20 | 14 | 2.52
689 | 691 | AA5052 | 33 | 6 | 1400 | 70 | 20 | 30 | 2.51
690 | 692 | AA6061 | 33 | 7 | 1400 | 70 | 20 | -4 | 2.7
691 | 693 | Center | 33 | 7 | 1400 | 70 | 20 | 4 | 2.5
692 | 694 | AA5052 | 33 | 7 | 1400 | 70 | 20 | 12 | 2.5
693 | 695 | AA6061 | 34 | 1 | 1400 | 80 | 10 | 46 | 2.75
694 | 696 | Center | 34 | 1 | 1400 | 80 | 10 | 17 | 2.41
695 | 697 | AA5052 | 34 | 1 | 1400 | 80 | 10 | 40 | 2.58
696 | 698 | AA6061 | 34 | 2 | 1400 | 80 | 10 | 22 | 2.73
697 | 699 | Center | 34 | 2 | 1400 | 80 | 10 | 10 | 2.51
698 | 700 | AA5052 | 34 | 2 | 1400 | 80 | 10 | 21 | 2.5
699 | 701 | AA6061 | 34 | 3 | 1400 | 80 | 10 | 55 | 2.49
700 | 702 | Center | 34 | 3 | 1400 | 80 | 10 | 8 | 2.62
701 | 703 | AA5052 | 34 | 3 | 1400 | 80 | 10 | 8 | 2.58
702 | 704 | AA6061 | 34 | 4 | 1400 | 80 | 10 | 30 | 2.64
703 | 705 | Center | 34 | 4 | 1400 | 80 | 10 | 21 | 2.5
704 | 706 | AA5052 | 34 | 4 | 1400 | 80 | 10 | 14 | 2.47
705 | 707 | AA6061 | 34 | 5 | 1400 | 80 | 10 | 28 | 2.61
706 | 708 | Center | 34 | 5 | 1400 | 80 | 10 | 12 | 2.57
707 | 709 | AA5052 | 34 | 5 | 1400 | 80 | 10 | 19 | 2.51
708 | 710 | AA6061 | 34 | 6 | 1400 | 80 | 10 | 22 | 2.62
709 | 711 | Center | 34 | 6 | 1400 | 80 | 10 | 7 | 2.5
710 | 712 | AA5052 | 34 | 6 | 1400 | 80 | 10 | 16 | 2.5
711 | 713 | AA6061 | 34 | 7 | 1400 | 80 | 10 | 28 | 2.66
712 | 714 | Center | 34 | 7 | 1400 | 80 | 10 | 5 | 2.47
713 | 715 | AA5052 | 34 | 7 | 1400 | 80 | 10 | -13 | 2.56
714 | 716 | AA6061 | 35 | 1 | 1400 | 80 | 15 | 33 | 2.71
715 | 717 | Center | 35 | 1 | 1400 | 80 | 15 | 20 | 2.65
716 | 718 | AA5052 | 35 | 1 | 1400 | 80 | 15 | 10 | 2.47
717 | 719 | AA6061 | 35 | 2 | 1400 | 80 | 15 | 20 | 2.7
718 | 720 | Center | 35 | 2 | 1400 | 80 | 15 | 16 | 2.53
719 | 721 | AA5052 | 35 | 2 | 1400 | 80 | 15 | 7 | 2.49
720 | 722 | AA6061 | 35 | 3 | 1400 | 80 | 15 | 25 | 2.73
721 | 723 | Center | 35 | 3 | 1400 | 80 | 15 | 2 | 2.51
722 | 724 | AA5052 | 35 | 3 | 1400 | 80 | 15 | 22 | 2.51
723 | 725 | AA6061 | 35 | 4 | 1400 | 80 | 15 | 21 | 2.7
724 | 726 | Center | 35 | 4 | 1400 | 80 | 15 | 13 | 2.55
725 | 727 | AA5052 | 35 | 4 | 1400 | 80 | 15 | 3 | 2.48
726 | 728 | AA6061 | 35 | 5 | 1400 | 80 | 15 | 21 | 2.65
727 | 729 | Center | 35 | 5 | 1400 | 80 | 15 | 7 | 2.47
728 | 730 | AA5052 | 35 | 5 | 1400 | 80 | 15 | 10 | 2.47
729 | 731 | AA6061 | 35 | 6 | 1400 | 80 | 15 | 32 | 2.61
730 | 732 | Center | 35 | 6 | 1400 | 80 | 15 | 9 | 2.51
731 | 733 | AA5052 | 35 | 6 | 1400 | 80 | 15 | 11 | 2.48
732 | 734 | AA6061 | 35 | 7 | 1400 | 80 | 15 | 14 | 2.59
733 | 735 | Center | 35 | 7 | 1400 | 80 | 15 | 9 | 2.46
734 | 736 | AA5052 | 35 | 7 | 1400 | 80 | 15 | 11 | 2.47
735 | 737 | AA6061 | 36 | 1 | 1400 | 80 | 20 | 38 | 2.67
736 | 738 | Center | 36 | 1 | 1400 | 80 | 20 | 19 | 2.56
737 | 739 | AA5052 | 36 | 1 | 1400 | 80 | 20 | 9 | 2.55
738 | 740 | AA6061 | 36 | 2 | 1400 | 80 | 20 | 27 | 2.67
739 | 741 | Center | 36 | 2 | 1400 | 80 | 20 | 27 | 2.54
740 | 742 | AA5052 | 36 | 2 | 1400 | 80 | 20 | 22 | 2.51
741 | 743 | AA6061 | 36 | 3 | 1400 | 80 | 20 | 24 | 2.63
742 | 744 | Center | 36 | 3 | 1400 | 80 | 20 | 31 | 2.5
743 | 745 | AA5052 | 36 | 3 | 1400 | 80 | 20 | 15 | 2.52
744 | 746 | AA6061 | 36 | 4 | 1400 | 80 | 20 | 44 | 2.49
745 | 747 | Center | 36 | 4 | 1400 | 80 | 20 | 29 | 2.56
746 | 748 | AA5052 | 36 | 4 | 1400 | 80 | 20 | 19 | 2.51
747 | 749 | AA6061 | 36 | 5 | 1400 | 80 | 20 | 40 | 2.63
748 | 750 | Center | 36 | 5 | 1400 | 80 | 20 | 14 | 2.49
749 | 751 | AA5052 | 36 | 5 | 1400 | 80 | 20 | 31 | 2.55
750 | 752 | AA6061 | 36 | 6 | 1400 | 80 | 20 | 4 | 2.67
751 | 753 | Center | 36 | 6 | 1400 | 80 | 20 | 9 | 2.47
752 | 754 | AA5052 | 36 | 6 | 1400 | 80 | 20 | 5 | 2.46
753 | 755 | AA6061 | 36 | 7 | 1400 | 80 | 20 | 15 | 2.38
754 | 756 | Center | 36 | 7 | 1400 | 80 | 20 | 5 | 2.47
755 | 757 | AA5052 | 36 | 7 | 1400 | 80 | 20 | 2 | 2.43
756 | 758 | AA6061 | 37 | 1 | 1500 | 60 | 10 | 9 | 2.69
757 | 759 | Center | 37 | 1 | 1500 | 60 | 10 | 9 | 2.49
758 | 760 | AA5052 | 37 | 1 | 1500 | 60 | 10 | 18 | 2.67
759 | 761 | AA6061 | 37 | 2 | 1500 | 60 | 10 | 1 | 2.63
760 | 762 | Center | 37 | 2 | 1500 | 60 | 10 | 8 | 2.55
761 | 763 | AA5052 | 37 | 2 | 1500 | 60 | 10 | -27 | 2.59
762 | 764 | AA6061 | 37 | 3 | 1500 | 60 | 10 | 3 | 2.59
763 | 765 | Center | 37 | 3 | 1500 | 60 | 10 | 5 | 2.58
764 | 766 | AA5052 | 37 | 3 | 1500 | 60 | 10 | -6 | 2.54
765 | 767 | AA6061 | 37 | 4 | 1500 | 60 | 10 | 18 | 2.61
766 | 768 | Center | 37 | 4 | 1500 | 60 | 10 | 13 | 2.46
767 | 769 | AA5052 | 37 | 4 | 1500 | 60 | 10 | 7 | 2.59
768 | 770 | AA6061 | 37 | 5 | 1500 | 60 | 10 | 29 | 2.41
769 | 771 | Center | 37 | 5 | 1500 | 60 | 10 | -29 | 2.58
770 | 772 | AA5052 | 37 | 5 | 1500 | 60 | 10 | 21 | 2.62
771 | 773 | AA6061 | 37 | 6 | 1500 | 60 | 10 | 19 | 2.68
772 | 774 | Center | 37 | 6 | 1500 | 60 | 10 | -2 | 2.53
773 | 775 | AA5052 | 37 | 6 | 1500 | 60 | 10 | 1 | 2.58
774 | 776 | AA6061 | 37 | 7 | 1500 | 60 | 10 | -11 | 2.66
775 | 777 | Center | 37 | 7 | 1500 | 60 | 10 | -1 | 2.5
776 | 778 | AA5052 | 37 | 7 | 1500 | 60 | 10 | -4 | 2.42
777 | 779 | AA6061 | 38 | 1 | 1500 | 60 | 15 | 19 | 2.73
778 | 780 | Center | 38 | 1 | 1500 | 60 | 15 | 11 | 2.6
779 | 781 | AA5052 | 38 | 1 | 1500 | 60 | 15 | 4 | 2.54
780 | 782 | AA6061 | 38 | 2 | 1500 | 60 | 15 | 45 | 2.65
781 | 783 | Center | 38 | 2 | 1500 | 60 | 15 | -16 | 2.54
782 | 784 | AA5052 | 38 | 2 | 1500 | 60 | 15 | 12 | 2.56
783 | 785 | AA6061 | 38 | 3 | 1500 | 60 | 15 | 47 | 2.39
784 | 786 | Center | 38 | 3 | 1500 | 60 | 15 | 11 | 2.59
785 | 787 | AA5052 | 38 | 3 | 1500 | 60 | 15 | 11 | 2.51
786 | 788 | AA6061 | 38 | 4 | 1500 | 60 | 15 | 46 | 2.46
787 | 789 | Center | 38 | 4 | 1500 | 60 | 15 | 18 | 2.47
788 | 790 | AA5052 | 38 | 4 | 1500 | 60 | 15 | 24 | 2.46
789 | 791 | AA6061 | 38 | 5 | 1500 | 60 | 15 | 48 | 2.78
790 | 792 | Center | 38 | 5 | 1500 | 60 | 15 | 12 | 2.53
791 | 793 | AA5052 | 38 | 5 | 1500 | 60 | 15 | 13 | 2.48
792 | 794 | AA6061 | 38 | 6 | 1500 | 60 | 15 | 30 | 2.47
793 | 795 | Center | 38 | 6 | 1500 | 60 | 15 | 1 | 2.47
794 | 796 | AA5052 | 38 | 6 | 1500 | 60 | 15 | 9 | 2.47
795 | 797 | AA6061 | 38 | 7 | 1500 | 60 | 15 | 14 | 2.61
796 | 798 | Center | 38 | 7 | 1500 | 60 | 15 | 6 | 2.48
797 | 799 | AA5052 | 38 | 7 | 1500 | 60 | 15 | -5 | 2.46
798 | 800 | AA6061 | 39 | 1 | 1500 | 60 | 20 | -1 | 2.65
799 | 801 | Center | 39 | 1 | 1500 | 60 | 20 | 17 | 2.57
800 | 802 | AA5052 | 39 | 1 | 1500 | 60 | 20 | 17 | 2.52
801 | 803 | AA6061 | 39 | 2 | 1500 | 60 | 20 | 18 | 2.62
802 | 804 | Center | 39 | 2 | 1500 | 60 | 20 | 8 | 2.57
803 | 805 | AA5052 | 39 | 2 | 1500 | 60 | 20 | 16 | 2.6
804 | 806 | AA6061 | 39 | 3 | 1500 | 60 | 20 | -56 | 2.62
805 | 807 | Center | 39 | 3 | 1500 | 60 | 20 | 8 | 2.46
806 | 808 | AA5052 | 39 | 3 | 1500 | 60 | 20 | 18 | 2.49
807 | 809 | AA6061 | 39 | 4 | 1500 | 60 | 20 | 11 | 2.67
808 | 810 | Center | 39 | 4 | 1500 | 60 | 20 | 7 | 2.49
809 | 811 | AA5052 | 39 | 4 | 1500 | 60 | 20 | 10 | 2.44
810 | 812 | AA6061 | 39 | 5 | 1500 | 60 | 20 | 41 | 2.61
811 | 813 | Center | 39 | 5 | 1500 | 60 | 20 | 12 | 2.45
812 | 814 | AA5052 | 39 | 5 | 1500 | 60 | 20 | 17 | 2.47
813 | 815 | AA6061 | 39 | 6 | 1500 | 60 | 20 | -8 | 2.67
814 | 816 | Center | 39 | 6 | 1500 | 60 | 20 | 9 | 2.46
815 | 817 | AA5052 | 39 | 6 | 1500 | 60 | 20 | 18 | 2.5
816 | 818 | AA6061 | 39 | 7 | 1500 | 60 | 20 | -24 | 2.62
817 | 819 | Center | 39 | 7 | 1500 | 60 | 20 | 3 | 2.48
818 | 820 | AA5052 | 39 | 7 | 1500 | 60 | 20 | 3 | 2.43
819 | 821 | AA6061 | 40 | 1 | 1500 | 70 | 10 | 35 | 2.76
820 | 822 | Center | 40 | 1 | 1500 | 70 | 10 | 14 | 2.5
821 | 823 | AA5052 | 40 | 1 | 1500 | 70 | 10 | 9 | 2.46
822 | 824 | AA6061 | 40 | 2 | 1500 | 70 | 10 | 25 | 2.61
823 | 825 | Center | 40 | 2 | 1500 | 70 | 10 | 4 | 2.49
824 | 826 | AA5052 | 40 | 2 | 1500 | 70 | 10 | 11 | 2.47
825 | 827 | AA6061 | 40 | 3 | 1500 | 70 | 10 | 37 | 2.75
826 | 828 | Center | 40 | 3 | 1500 | 70 | 10 | 6 | 2.48
827 | 829 | AA5052 | 40 | 3 | 1500 | 70 | 10 | -16 | 2.46
828 | 830 | AA6061 | 40 | 4 | 1500 | 70 | 10 | 41 | 2.79
829 | 831 | Center | 40 | 4 | 1500 | 70 | 10 | 4 | 2.47
830 | 832 | AA5052 | 40 | 4 | 1500 | 70 | 10 | -10 | 2.47
831 | 833 | AA6061 | 40 | 5 | 1500 | 70 | 10 | 31 | 2.82
832 | 834 | Center | 40 | 5 | 1500 | 70 | 10 | 11 | 2.47
833 | 835 | AA5052 | 40 | 5 | 1500 | 70 | 10 | -1 | 2.47
834 | 836 | AA6061 | 40 | 6 | 1500 | 70 | 10 | 57 | 2.85
835 | 837 | Center | 40 | 6 | 1500 | 70 | 10 | 4 | 2.47
836 | 838 | AA5052 | 40 | 6 | 1500 | 70 | 10 | 7 | 2.46
837 | 839 | AA6061 | 40 | 7 | 1500 | 70 | 10 | -54 | 3.09
838 | 840 | Center | 40 | 7 | 1500 | 70 | 10 | 3 | 2.44
839 | 841 | AA5052 | 40 | 7 | 1500 | 70 | 10 | 1 | 2.43
840 | 842 | AA6061 | 41 | 1 | 1500 | 70 | 15 | 38 | 2.83
841 | 843 | Center | 41 | 1 | 1500 | 70 | 15 | 17 | 2.44
842 | 844 | AA5052 | 41 | 1 | 1500 | 70 | 15 | 9 | 2.5
843 | 845 | AA6061 | 41 | 2 | 1500 | 70 | 15 | 25 | 2.74
844 | 846 | Center | 41 | 2 | 1500 | 70 | 15 | 16 | 2.48
845 | 847 | AA5052 | 41 | 2 | 1500 | 70 | 15 | 10 | 2.49
846 | 848 | AA6061 | 41 | 3 | 1500 | 70 | 15 | 12 | 2.63
847 | 849 | Center | 41 | 3 | 1500 | 70 | 15 | 4 | 2.44
848 | 850 | AA5052 | 41 | 3 | 1500 | 70 | 15 | 4 | 2.52
849 | 851 | AA6061 | 41 | 4 | 1500 | 70 | 15 | 24 | 2.7
850 | 852 | Center | 41 | 4 | 1500 | 70 | 15 | 7 | 2.43
851 | 853 | AA5052 | 41 | 4 | 1500 | 70 | 15 | -4 | 2.6
852 | 854 | AA6061 | 41 | 5 | 1500 | 70 | 15 | -21 | 2.62
853 | 855 | Center | 41 | 5 | 1500 | 70 | 15 | 8 | 2.44
854 | 856 | AA5052 | 41 | 5 | 1500 | 70 | 15 | 13 | 2.57
855 | 857 | AA6061 | 41 | 6 | 1500 | 70 | 15 | 3 | 2.56
856 | 858 | Center | 41 | 6 | 1500 | 70 | 15 | 8 | 2.5
857 | 859 | AA5052 | 41 | 6 | 1500 | 70 | 15 | 8 | 2.53
858 | 860 | AA6061 | 41 | 7 | 1500 | 70 | 15 | 5 | 2.55
859 | 861 | Center | 41 | 7 | 1500 | 70 | 15 | 7 | 2.52
860 | 862 | AA5052 | 41 | 7 | 1500 | 70 | 15 | 11 | 2.49
861 | 863 | AA6061 | 42 | 1 | 1500 | 70 | 20 | 27 | 2.68
862 | 864 | Center | 42 | 1 | 1500 | 70 | 20 | 18 | 2.54
863 | 865 | AA5052 | 42 | 1 | 1500 | 70 | 20 | 14 | 2.47
864 | 866 | AA6061 | 42 | 2 | 1500 | 70 | 20 | 26 | 2.68
865 | 867 | Center | 42 | 2 | 1500 | 70 | 20 | 8 | 2.5
866 | 868 | AA5052 | 42 | 2 | 1500 | 70 | 20 | 29 | 2.53
867 | 869 | AA6061 | 42 | 3 | 1500 | 70 | 20 | 41 | 2.69
868 | 870 | Center | 42 | 3 | 1500 | 70 | 20 | 6 | 2.57
869 | 871 | AA5052 | 42 | 3 | 1500 | 70 | 20 | 17 | 2.5
870 | 872 | AA6061 | 42 | 4 | 1500 | 70 | 20 | -23 | 2.56
871 | 873 | Center | 42 | 4 | 1500 | 70 | 20 | 15 | 2.58
872 | 874 | AA5052 | 42 | 4 | 1500 | 70 | 20 | 18 | 2.46
873 | 875 | AA6061 | 42 | 5 | 1500 | 70 | 20 | 47 | 2.63
874 | 876 | Center | 42 | 5 | 1500 | 70 | 20 | 12 | 2.5
875 | 877 | AA5052 | 42 | 5 | 1500 | 70 | 20 | -4 | 2.46
876 | 878 | AA6061 | 42 | 6 | 1500 | 70 | 20 | 33 | 2.73
877 | 879 | Center | 42 | 6 | 1500 | 70 | 20 | 10 | 2.48
878 | 880 | AA5052 | 42 | 6 | 1500 | 70 | 20 | 19 | 2.43
879 | 881 | AA6061 | 42 | 7 | 1500 | 70 | 20 | 24 | 2.75
880 | 882 | Center | 42 | 7 | 1500 | 70 | 20 | 6 | 2.45
881 | 883 | AA5052 | 42 | 7 | 1500 | 70 | 20 | 10 | 2.41
882 | 884 | AA6061 | 43 | 1 | 1500 | 80 | 10 | 13 | 2.75
883 | 885 | Center | 43 | 1 | 1500 | 80 | 10 | 15 | 2.48
884 | 886 | AA5052 | 43 | 1 | 1500 | 80 | 10 | 11 | 2.44
885 | 887 | AA6061 | 43 | 2 | 1500 | 80 | 10 | 35 | 2.73
886 | 888 | Center | 43 | 2 | 1500 | 80 | 10 | 16 | 2.46
887 | 889 | AA5052 | 43 | 2 | 1500 | 80 | 10 | 13 | 2.46
888 | 890 | AA6061 | 43 | 3 | 1500 | 80 | 10 | 27 | 2.72
889 | 891 | Center | 43 | 3 | 1500 | 80 | 10 | 18 | 2.44
890 | 892 | AA5052 | 43 | 3 | 1500 | 80 | 10 | 16 | 2.45
891 | 893 | AA6061 | 43 | 4 | 1500 | 80 | 10 | 34 | 2.69
892 | 894 | Center | 43 | 4 | 1500 | 80 | 10 | 19 | 2.48
893 | 895 | AA5052 | 43 | 4 | 1500 | 80 | 10 | 39 | 2.5
894 | 896 | AA6061 | 43 | 5 | 1500 | 80 | 10 | 33 | 2.53
895 | 897 | Center | 43 | 5 | 1500 | 80 | 10 | 16 | 2.47
896 | 898 | AA5052 | 43 | 5 | 1500 | 80 | 10 | 27 | 2.44
897 | 899 | AA6061 | 43 | 6 | 1500 | 80 | 10 | 22 | 2.69
898 | 900 | Center | 43 | 6 | 1500 | 80 | 10 | 9 | 2.47
899 | 901 | AA5052 | 43 | 6 | 1500 | 80 | 10 | 42 | 2.55
900 | 902 | AA6061 | 43 | 7 | 1500 | 80 | 10 | 16 | 2.77
901 | 903 | Center | 43 | 7 | 1500 | 80 | 10 | 11 | 2.46
902 | 904 | AA5052 | 43 | 7 | 1500 | 80 | 10 | 9 | 2.46
903 | 905 | AA6061 | 44 | 1 | 1500 | 80 | 15 | 42 | 2.44
904 | 906 | Center | 44 | 1 | 1500 | 80 | 15 | 14 | 2.6
905 | 907 | AA5052 | 44 | 1 | 1500 | 80 | 15 | 22 | 2.47
906 | 908 | AA6061 | 44 | 2 | 1500 | 80 | 15 | 18 | 2.42
907 | 909 | Center | 44 | 2 | 1500 | 80 | 15 | 6 | 2.46
908 | 910 | AA5052 | 44 | 2 | 1500 | 80 | 15 | 14 | 2.53
909 | 911 | AA6061 | 44 | 3 | 1500 | 80 | 15 | 52 | 2.51
910 | 912 | Center | 44 | 3 | 1500 | 80 | 15 | 13 | 2.5
911 | 913 | AA5052 | 44 | 3 | 1500 | 80 | 15 | 22 | 2.46
912 | 914 | AA6061 | 44 | 4 | 1500 | 80 | 15 | 52 | 2.59
913 | 915 | Center | 44 | 4 | 1500 | 80 | 15 | 20 | 2.47
914 | 916 | AA5052 | 44 | 4 | 1500 | 80 | 15 | 19 | 2.43
915 | 917 | AA6061 | 44 | 5 | 1500 | 80 | 15 | 56 | 2.43
916 | 918 | Center | 44 | 5 | 1500 | 80 | 15 | 12 | 2.45
917 | 919 | AA5052 | 44 | 5 | 1500 | 80 | 15 | 23 | 2.45
918 | 920 | AA6061 | 44 | 6 | 1500 | 80 | 15 | 43 | 2.5
919 | 921 | Center | 44 | 6 | 1500 | 80 | 15 | 8 | 2.48
920 | 922 | AA5052 | 44 | 6 | 1500 | 80 | 15 | 20 | 2.44
921 | 923 | AA6061 | 44 | 7 | 1500 | 80 | 15 | 25 | 2.45
922 | 924 | Center | 44 | 7 | 1500 | 80 | 15 | 7 | 2.44
923 | 925 | AA5052 | 44 | 7 | 1500 | 80 | 15 | 19 | 2.46
924 | 926 | AA6061 | 45 | 1 | 1500 | 80 | 20 | 41 | 2.59
925 | 927 | Center | 45 | 1 | 1500 | 80 | 20 | 26 | 2.6
926 | 928 | AA5052 | 45 | 1 | 1500 | 80 | 20 | 18 | 2.47
927 | 929 | AA6061 | 45 | 2 | 1500 | 80 | 20 | 38 | 2.59
928 | 930 | Center | 45 | 2 | 1500 | 80 | 20 | 5 | 2.48
929 | 931 | AA5052 | 45 | 2 | 1500 | 80 | 20 | 15 | 2.5
930 | 932 | AA6061 | 45 | 3 | 1500 | 80 | 20 | 25 | 2.59
931 | 933 | Center | 45 | 3 | 1500 | 80 | 20 | 10 | 2.5
932 | 934 | AA5052 | 45 | 3 | 1500 | 80 | 20 | 6 | 2.55
933 | 935 | AA6061 | 45 | 4 | 1500 | 80 | 20 | 26 | 2.5
934 | 936 | Center | 45 | 4 | 1500 | 80 | 20 | 17 | 2.52
935 | 937 | AA5052 | 45 | 4 | 1500 | 80 | 20 | 11 | 2.47
936 | 938 | AA6061 | 45 | 5 | 1500 | 80 | 20 | 45 | 2.46
937 | 939 | Center | 45 | 5 | 1500 | 80 | 20 | 6 | 2.45
938 | 940 | AA5052 | 45 | 5 | 1500 | 80 | 20 | 11 | 2.46
939 | 941 | AA6061 | 45 | 6 | 1500 | 80 | 20 | 33 | 2.79
940 | 942 | Center | 45 | 6 | 1500 | 80 | 20 | 15 | 2.49
941 | 943 | AA5052 | 45 | 6 | 1500 | 80 | 20 | 7 | 2.42
942 | 944 | AA6061 | 45 | 7 | 1500 | 80 | 20 | 42 | 2.74
943 | 945 | Center | 45 | 7 | 1500 | 80 | 20 | 6 | 2.45
944 | 946 | AA5052 | 45 | 7 | 1500 | 80 | 20 | 4 | 2.43
945 | 947 | AA6061 | 46 | 1 | 1600 | 60 | 10 | 43 | 2.53
946 | 948 | Center | 46 | 1 | 1600 | 60 | 10 | 6 | 2.6
947 | 949 | AA5052 | 46 | 1 | 1600 | 60 | 10 | 9 | 2.46
948 | 950 | AA6061 | 46 | 2 | 1600 | 60 | 10 | 6 | 2.67
949 | 951 | Center | 46 | 2 | 1600 | 60 | 10 | 9 | 2.57
950 | 952 | AA5052 | 46 | 2 | 1600 | 60 | 10 | 17 | 2.52
951 | 953 | AA6061 | 46 | 3 | 1600 | 60 | 10 | 22 | 2.58
952 | 954 | Center | 46 | 3 | 1600 | 60 | 10 | 10 | 2.47
953 | 955 | AA5052 | 46 | 3 | 1600 | 60 | 10 | 5 | 2.56
954 | 956 | AA6061 | 46 | 4 | 1600 | 60 | 10 | 21 | 2.58
955 | 957 | Center | 46 | 4 | 1600 | 60 | 10 | 14 | 2.51
956 | 958 | AA5052 | 46 | 4 | 1600 | 60 | 10 | 2 | 2.52
957 | 959 | AA6061 | 46 | 5 | 1600 | 60 | 10 | 11 | 2.58
958 | 960 | Center | 46 | 5 | 1600 | 60 | 10 | 7 | 2.47
959 | 961 | AA5052 | 46 | 5 | 1600 | 60 | 10 | 1 | 2.51
960 | 962 | AA6061 | 46 | 6 | 1600 | 60 | 10 | 21 | 2.51
961 | 963 | Center | 46 | 6 | 1600 | 60 | 10 | 1 | 2.55
962 | 964 | AA5052 | 46 | 6 | 1600 | 60 | 10 | 17 | 2.45
963 | 965 | AA6061 | 46 | 7 | 1600 | 60 | 10 | 7 | 2.63
964 | 966 | Center | 46 | 7 | 1600 | 60 | 10 | 3 | 2.49
965 | 967 | AA5052 | 46 | 7 | 1600 | 60 | 10 | 1 | 2.48
966 | 968 | AA6061 | 47 | 1 | 1600 | 60 | 15 | 32 | 2.64
967 | 969 | Center | 47 | 1 | 1600 | 60 | 15 | 2 | 2.56
968 | 970 | AA5052 | 47 | 1 | 1600 | 60 | 15 | 6 | 2.57
969 | 971 | AA6061 | 47 | 2 | 1600 | 60 | 15 | 22 | 2.79
970 | 972 | Center | 47 | 2 | 1600 | 60 | 15 | 5 | 2.56
971 | 973 | AA5052 | 47 | 2 | 1600 | 60 | 15 | 17 | 2.48
972 | 974 | AA6061 | 47 | 3 | 1600 | 60 | 15 | -3 | 2.62
973 | 975 | Center | 47 | 3 | 1600 | 60 | 15 | 11 | 2.52
974 | 976 | AA5052 | 47 | 3 | 1600 | 60 | 15 | 2 | 2.49
975 | 977 | AA6061 | 47 | 4 | 1600 | 60 | 15 | 7 | 2.4
976 | 978 | Center | 47 | 4 | 1600 | 60 | 15 | 5 | 2.54
977 | 979 | AA5052 | 47 | 4 | 1600 | 60 | 15 | 2 | 2.48
978 | 980 | AA6061 | 47 | 5 | 1600 | 60 | 15 | -1 | 2.63
979 | 981 | Center | 47 | 5 | 1600 | 60 | 15 | 3 | 2.5
980 | 982 | AA5052 | 47 | 5 | 1600 | 60 | 15 | 5 | 2.48
981 | 983 | AA6061 | 47 | 6 | 1600 | 60 | 15 | 10 | 2.63
982 | 984 | Center | 47 | 6 | 1600 | 60 | 15 | 14 | 2.51
983 | 985 | AA5052 | 47 | 6 | 1600 | 60 | 15 | -1 | 2.47
984 | 986 | AA6061 | 47 | 7 | 1600 | 60 | 15 | 18 | 2.41
985 | 987 | Center | 47 | 7 | 1600 | 60 | 15 | 9 | 2.46
986 | 988 | AA5052 | 47 | 7 | 1600 | 60 | 15 | 18 | 2.45
987 | 989 | AA6061 | 48 | 1 | 1600 | 60 | 20 | 34 | 2.56
988 | 990 | Center | 48 | 1 | 1600 | 60 | 20 | 16 | 2.51
989 | 991 | AA5052 | 48 | 1 | 1600 | 60 | 20 | 54 | 2.53
990 | 992 | AA6061 | 48 | 2 | 1600 | 60 | 20 | 23 | 2.6
991 | 993 | Center | 48 | 2 | 1600 | 60 | 20 | 14 | 2.47
992 | 994 | AA5052 | 48 | 2 | 1600 | 60 | 20 | 34 | 2.54
993 | 995 | AA6061 | 48 | 3 | 1600 | 60 | 20 | 36 | 2.63
994 | 996 | Center | 48 | 3 | 1600 | 60 | 20 | 17 | 2.46
995 | 997 | AA5052 | 48 | 3 | 1600 | 60 | 20 | 22 | 2.44
996 | 998 | AA6061 | 48 | 4 | 1600 | 60 | 20 | 43 | 2.59
997 | 999 | Center | 48 | 4 | 1600 | 60 | 20 | 20 | 2.48
998 | 1000 | AA5052 | 48 | 4 | 1600 | 60 | 20 | 27 | 2.47
999 | 1001 | AA6061 | 48 | 5 | 1600 | 60 | 20 | 23 | 2.6
1000 | 1002 | Center | 48 | 5 | 1600 | 60 | 20 | 17 | 2.48
1001 | 1003 | AA5052 | 48 | 5 | 1600 | 60 | 20 | 21 | 2.45
1002 | 1004 | AA6061 | 48 | 6 | 1600 | 60 | 20 | 18 | 2.52
1003 | 1005 | Center | 48 | 6 | 1600 | 60 | 20 | 6 | 2.46
1004 | 1006 | AA5052 | 48 | 6 | 1600 | 60 | 20 | 13 | 2.44
1005 | 1007 | AA6061 | 48 | 7 | 1600 | 60 | 20 | 3 | 2.59
1006 | 1008 | Center | 48 | 7 | 1600 | 60 | 20 | 14 | 2.46
1007 | 1009 | AA5052 | 48 | 7 | 1600 | 60 | 20 | 3 | 2.46
1008 | 1010 | AA6061 | 49 | 1 | 1600 | 70 | 10 | 32 | 2.62
1009 | 1011 | Center | 49 | 1 | 1600 | 70 | 10 | 7 | 2.49
1010 | 1012 | AA5052 | 49 | 1 | 1600 | 70 | 10 | 13 | 2.47
1011 | 1013 | AA6061 | 49 | 2 | 1600 | 70 | 10 | 26 | 2.66
1012 | 1014 | Center | 49 | 2 | 1600 | 70 | 10 | 7 | 2.45
1013 | 1015 | AA5052 | 49 | 2 | 1600 | 70 | 10 | 17 | 2.51
1014 | 1016 | AA6061 | 49 | 3 | 1600 | 70 | 10 | 21 | 2.63
1015 | 1017 | Center | 49 | 3 | 1600 | 70 | 10 | 5 | 2.5
1016 | 1018 | AA5052 | 49 | 3 | 1600 | 70 | 10 | 20 | 2.46
1017 | 1019 | AA6061 | 49 | 4 | 1600 | 70 | 10 | 27 | 2.62
1018 | 1020 | Center | 49 | 4 | 1600 | 70 | 10 | 9 | 2.47
1019 | 1021 | AA5052 | 49 | 4 | 1600 | 70 | 10 | 5 | 2.46
1020 | 1022 | AA6061 | 49 | 5 | 1600 | 70 | 10 | 15 | 2.63
1021 | 1023 | Center | 49 | 5 | 1600 | 70 | 10 | 4 | 2.48
1022 | 1024 | AA5052 | 49 | 5 | 1600 | 70 | 10 | 17 | 2.43
1023 | 1025 | AA6061 | 49 | 6 | 1600 | 70 | 10 | 25 | 2.61
1024 | 1026 | Center | 49 | 6 | 1600 | 70 | 10 | 6 | 2.45
1025 | 1027 | AA5052 | 49 | 6 | 1600 | 70 | 10 | 39 | 2.56
1026 | 1028 | AA6061 | 49 | 7 | 1600 | 70 | 10 | 36 | 2.64
1027 | 1029 | Center | 49 | 7 | 1600 | 70 | 10 | 14 | 2.48
1028 | 1030 | AA5052 | 49 | 7 | 1600 | 70 | 10 | -9 | 2.45
1029 | 1031 | AA6061 | 50 | 1 | 1600 | 70 | 15 | 18 | 2.67
1030 | 1032 | Center | 50 | 1 | 1600 | 70 | 15 | 14 | 2.47
1031 | 1033 | AA5052 | 50 | 1 | 1600 | 70 | 15 | 15 | 2.58
1032 | 1034 | AA6061 | 50 | 2 | 1600 | 70 | 15 | 21 | 2.62
1033 | 1035 | Center | 50 | 2 | 1600 | 70 | 15 | 5 | 2.46
1034 | 1036 | AA5052 | 50 | 2 | 1600 | 70 | 15 | 4 | 2.6
1035 | 1037 | AA6061 | 50 | 3 | 1600 | 70 | 15 | -1 | 2.61
1036 | 1038 | Center | 50 | 3 | 1600 | 70 | 15 | 3 | 2.6
1037 | 1039 | AA5052 | 50 | 3 | 1600 | 70 | 15 | 4 | 2.48
1038 | 1040 | AA6061 | 50 | 4 | 1600 | 70 | 15 | 20 | 2.6
1039 | 1041 | Center | 50 | 4 | 1600 | 70 | 15 | 9 | 2.53
1040 | 1042 | AA5052 | 50 | 4 | 1600 | 70 | 15 | 8 | 2.58
1041 | 1043 | AA6061 | 50 | 5 | 1600 | 70 | 15 | 10 | 2.61
1042 | 1044 | Center | 50 | 5 | 1600 | 70 | 15 | 5 | 2.46
1043 | 1045 | AA5052 | 50 | 5 | 1600 | 70 | 15 | -7 | 2.54
1044 | 1046 | AA6061 | 50 | 6 | 1600 | 70 | 15 | 16 | 2.61
1045 | 1047 | Center | 50 | 6 | 1600 | 70 | 15 | 11 | 2.5
1046 | 1048 | AA5052 | 50 | 6 | 1600 | 70 | 15 | 19 | 2.46
1047 | 1049 | AA6061 | 50 | 7 | 1600 | 70 | 15 | 16 | 2.48
1048 | 1050 | Center | 50 | 7 | 1600 | 70 | 15 | 2 | 2.45
1049 | 1051 | AA5052 | 50 | 7 | 1600 | 70 | 15 | 1 | 2.46
1050 | 1052 | AA6061 | 51 | 1 | 1600 | 70 | 20 | 8 | 2.6
1051 | 1053 | Center | 51 | 1 | 1600 | 70 | 20 | 10 | 2.54
1052 | 1054 | AA5052 | 51 | 1 | 1600 | 70 | 20 | 10 | 2.51
1053 | 1055 | AA6061 | 51 | 2 | 1600 | 70 | 20 | 13 | 2.58
1054 | 1056 | Center | 51 | 2 | 1600 | 70 | 20 | 2 | 2.52
1055 | 1057 | AA5052 | 51 | 2 | 1600 | 70 | 20 | -21 | 2.54
1056 | 1058 | AA6061 | 51 | 3 | 1600 | 70 | 20 | 7 | 2.64
1057 | 1059 | Center | 51 | 3 | 1600 | 70 | 20 | 3 | 2.56
1058 | 1060 | AA5052 | 51 | 3 | 1600 | 70 | 20 | -1 | 2.59
1059 | 1061 | AA6061 | 51 | 4 | 1600 | 70 | 20 | 19 | 2.61
1060 | 1062 | Center | 51 | 4 | 1600 | 70 | 20 | 10 | 2.47
1061 | 1063 | AA5052 | 51 | 4 | 1600 | 70 | 20 | 6 | 2.48
1062 | 1064 | AA6061 | 51 | 5 | 1600 | 70 | 20 | -1 | 2.57
1063 | 1065 | Center | 51 | 5 | 1600 | 70 | 20 | 10 | 2.5
1064 | 1066 | AA5052 | 51 | 5 | 1600 | 70 | 20 | 60 | 2.54
1065 | 1067 | AA6061 | 51 | 6 | 1600 | 70 | 20 | 6 | 2.59
1066 | 1068 | Center | 51 | 6 | 1600 | 70 | 20 | -3 | 2.47
1067 | 1069 | AA5052 | 51 | 6 | 1600 | 70 | 20 | 9 | 2.45
1068 | 1070 | AA6061 | 51 | 7 | 1600 | 70 | 20 | 12 | 2.56
1069 | 1071 | Center | 51 | 7 | 1600 | 70 | 20 | 2 | 2.45
1070 | 1072 | AA5052 | 51 | 7 | 1600 | 70 | 20 | -1 | 2.45
1071 | 1073 | AA6061 | 52 | 1 | 1600 | 80 | 10 | -4 | 2.68
1072 | 1074 | Center | 52 | 1 | 1600 | 80 | 10 | 7 | 2.5
1073 | 1075 | AA5052 | 52 | 1 | 1600 | 80 | 10 | 13 | 2.45
1074 | 1076 | AA6061 | 52 | 2 | 1600 | 80 | 10 | 10 | 2.65
1075 | 1077 | Center | 52 | 2 | 1600 | 80 | 10 | 7 | 2.49
1076 | 1078 | AA5052 | 52 | 2 | 1600 | 80 | 10 | 20 | 2.45
1077 | 1079 | AA6061 | 52 | 3 | 1600 | 80 | 10 | 36 | 2.49
1078 | 1080 | Center | 52 | 3 | 1600 | 80 | 10 | 22 | 2.53
1079 | 1081 | AA5052 | 52 | 3 | 1600 | 80 | 10 | 32 | 2.47
1080 | 1082 | AA6061 | 52 | 4 | 1600 | 80 | 10 | 41 | 2.53
1081 | 1083 | Center | 52 | 4 | 1600 | 80 | 10 | 18 | 2.49
1082 | 1084 | AA5052 | 52 | 4 | 1600 | 80 | 10 | -5 | 2.59
1083 | 1085 | AA6061 | 52 | 5 | 1600 | 80 | 10 | -3 | 2.63
1084 | 1086 | Center | 52 | 5 | 1600 | 80 | 10 | 11 | 2.47
1085 | 1087 | AA5052 | 52 | 5 | 1600 | 80 | 10 | 21 | 2.44
1086 | 1088 | AA6061 | 52 | 6 | 1600 | 80 | 10 | 15 | 2.61
1087 | 1089 | Center | 52 | 6 | 1600 | 80 | 10 | 5 | 2.47
1088 | 1090 | AA5052 | 52 | 6 | 1600 | 80 | 10 | 20 | 2.43
1089 | 1091 | AA6061 | 52 | 7 | 1600 | 80 | 10 | 18 | 2.48
1090 | 1092 | Center | 52 | 7 | 1600 | 80 | 10 | 5 | 2.54
1091 | 1093 | AA5052 | 52 | 7 | 1600 | 80 | 10 | 4 | 2.43
1092 | 1094 | AA6061 | 53 | 1 | 1600 | 80 | 15 | 36 | 2.69
1093 | 1095 | Center | 53 | 1 | 1600 | 80 | 15 | 15 | 2.45
1094 | 1096 | AA5052 | 53 | 1 | 1600 | 80 | 15 | 18 | 2.44
1095 | 1097 | AA6061 | 53 | 2 | 1600 | 80 | 15 | 44 | 2.65
1096 | 1098 | Center | 53 | 2 | 1600 | 80 | 15 | 15 | 2.46
1097 | 1099 | AA5052 | 53 | 2 | 1600 | 80 | 15 | 48 | 2.46
1098 | 1100 | AA6061 | 53 | 3 | 1600 | 80 | 15 | 28 | 2.63
1099 | 1101 | Center | 53 | 3 | 1600 | 80 | 15 | 12 | 2.45
1100 | 1102 | AA5052 | 53 | 3 | 1600 | 80 | 15 | 27 | 2.45
1101 | 1103 | AA6061 | 53 | 4 | 1600 | 80 | 15 | 28 | 2.55
1102 | 1104 | Center | 53 | 4 | 1600 | 80 | 15 | 16 | 2.45
1103 | 1105 | AA5052 | 53 | 4 | 1600 | 80 | 15 | 27 | 2.43
1104 | 1106 | AA6061 | 53 | 5 | 1600 | 80 | 15 | 22 | 2.52
1105 | 1107 | Center | 53 | 5 | 1600 | 80 | 15 | 4 | 2.46
1106 | 1108 | AA5052 | 53 | 5 | 1600 | 80 | 15 | 33 | 2.44
1107 | 1109 | AA6061 | 53 | 6 | 1600 | 80 | 15 | 16 | 2.55
1108 | 1110 | Center | 53 | 6 | 1600 | 80 | 15 | 8 | 2.44
1109 | 1111 | AA5052 | 53 | 6 | 1600 | 80 | 15 | 35 | 2.52
1110 | 1112 | AA6061 | 53 | 7 | 1600 | 80 | 15 | 17 | 2.57
1111 | 1113 | Center | 53 | 7 | 1600 | 80 | 15 | 1 | 2.41
1112 | 1114 | AA5052 | 53 | 7 | 1600 | 80 | 15 | 16 | 2.41
1113 | 1115 | AA6061 | 54 | 1 | 1600 | 80 | 20 | 21 | 2.61
1114 | 1116 | Center | 54 | 1 | 1600 | 80 | 20 | 18 | 2.58
1115 | 1117 | AA5052 | 54 | 1 | 1600 | 80 | 20 | 4 | 2.56
1116 | 1118 | AA6061 | 54 | 2 | 1600 | 80 | 20 | 26 | 2.53
1117 | 1119 | Center | 54 | 2 | 1600 | 80 | 20 | 16 | 2.48
1118 | 1120 | AA5052 | 54 | 2 | 1600 | 80 | 20 | 32 | 2.49
1119 | 1121 | AA6061 | 54 | 3 | 1600 | 80 | 20 | 17 | 2.56
1120 | 1122 | Center | 54 | 3 | 1600 | 80 | 20 | 11 | 2.47
1121 | 1123 | AA5052 | 54 | 3 | 1600 | 80 | 20 | -5 | 2.53
1122 | 1124 | AA6061 | 54 | 4 | 1600 | 80 | 20 | 34 | 2.49
1123 | 1125 | Center | 54 | 4 | 1600 | 80 | 20 | 10 | 2.47
1124 | 1126 | AA5052 | 54 | 4 | 1600 | 80 | 20 | -12 | 2.45
1125 | 1127 | AA6061 | 54 | 5 | 1600 | 80 | 20 | 19 | 2.65
1126 | 1128 | Center | 54 | 5 | 1600 | 80 | 20 | 10 | 2.45
1127 | 1129 | AA5052 | 54 | 5 | 1600 | 80 | 20 | 15 | 2.45
1128 | 1130 | AA6061 | 54 | 6 | 1600 | 80 | 20 | 18 | 2.62
1129 | 1131 | Center | 54 | 6 | 1600 | 80 | 20 | 6 | 2.43
1130 | 1132 | AA5052 | 54 | 6 | 1600 | 80 | 20 | -3 | 2.47
1131 | 1133 | AA6061 | 54 | 7 | 1600 | 80 | 20 | 21 | 2.67
1132 | 1134 | Center | 54 | 7 | 1600 | 80 | 20 | 4 | 2.42
1133 | 1135 | AA5052 | 54 | 7 | 1600 | 80 | 20 | 1 | 2.42

## second_measurement
| idx_excel | section | sample_no | location | R | W | D | Sigma(x) | FWHM
27 | 29 | Center | 1 | 7 | 1400 | 60 | 10 | 7 | 2.58
81 | 83 | Center | 1 | 7 | 1400 | 60 | 10 | 4 | 2.55
32 | 34 | Center | 2 | 7 | 1400 | 60 | 15 | 1 | 2.49
86 | 88 | Center | 2 | 7 | 1400 | 60 | 15 | 4 | 2.48
29 | 31 | Center | 3 | 7 | 1400 | 60 | 20 | 8 | 2.57
83 | 85 | Center | 3 | 7 | 1400 | 60 | 20 | 10 | 2.55
6 | 8 | Center | 4 | 7 | 1400 | 70 | 10 | 9 | 2.51
60 | 62 | Center | 4 | 7 | 1400 | 70 | 10 | 11 | 2.66
24 | 26 | Center | 5 | 7 | 1400 | 70 | 15 | 7 | 2.43
78 | 80 | Center | 5 | 7 | 1400 | 70 | 15 | 4 | 2.42
8 | 10 | Center | 6 | 7 | 1400 | 70 | 20 | 8 | 2.47
62 | 64 | Center | 6 | 7 | 1400 | 70 | 20 | 9 | 2.46
5 | 7 | Center | 7 | 7 | 1400 | 80 | 10 | -5 | 2.45
59 | 61 | Center | 7 | 7 | 1400 | 80 | 10 | -3 | 2.43
25 | 27 | Center | 8 | 7 | 1400 | 80 | 15 | 4 | 2.52
79 | 81 | Center | 8 | 7 | 1400 | 80 | 15 | 3 | 2.51
0 | 2 | Center | 9 | 7 | 1400 | 80 | 20 | 1 | 2.47
54 | 56 | Center | 9 | 7 | 1400 | 80 | 20 | -2 | 2.46
2 | 4 | Center | 10 | 7 | 1500 | 60 | 10 | -3 | 2.44
56 | 58 | Center | 10 | 7 | 1500 | 60 | 10 | 1 | 2.44
36 | 38 | Center | 11 | 7 | 1500 | 60 | 15 | 4 | 2.45
90 | 92 | Center | 11 | 7 | 1500 | 60 | 15 | -3 | 2.52
16 | 18 | Center | 12 | 7 | 1500 | 60 | 20 | 2 | 2.44
70 | 72 | Center | 12 | 7 | 1500 | 60 | 20 | 1 | 2.43
9 | 11 | Center | 13 | 7 | 1500 | 70 | 10 | 2 | 2.44
63 | 65 | Center | 13 | 7 | 1500 | 70 | 10 | 2 | 2.44
7 | 9 | Center | 14 | 7 | 1500 | 70 | 15 | 5 | 2.48
61 | 63 | Center | 14 | 7 | 1500 | 70 | 15 | 1 | 2.45
19 | 21 | Center | 15 | 7 | 1500 | 70 | 20 | 1 | 2.61
73 | 75 | Center | 15 | 7 | 1500 | 70 | 20 | 2 | 2.58
22 | 24 | Center | 16 | 7 | 1500 | 80 | 10 | 11 | 2.54
76 | 78 | Center | 16 | 7 | 1500 | 80 | 10 | 1 | 2.45
12 | 14 | Center | 17 | 7 | 1500 | 80 | 15 | 10 | 2.45
66 | 68 | Center | 17 | 7 | 1500 | 80 | 15 | 5 | 2.44
40 | 42 | Center | 18 | 7 | 1500 | 80 | 20 | 3 | 2.42
94 | 96 | Center | 18 | 7 | 1500 | 80 | 20 | 6 | 2.46
13 | 15 | Center | 19 | 7 | 1600 | 60 | 10 | 1 | 2.42
67 | 69 | Center | 19 | 7 | 1600 | 60 | 10 | 4 | 2.41
18 | 20 | Center | 20 | 7 | 1600 | 60 | 15 | 6 | 2.42
72 | 74 | Center | 20 | 7 | 1600 | 60 | 15 | 1 | 2.43
38 | 40 | Center | 21 | 7 | 1600 | 60 | 20 | 3 | 2.43
92 | 94 | Center | 21 | 7 | 1600 | 60 | 20 | 3 | 2.42
20 | 22 | Center | 22 | 7 | 1600 | 70 | 10 | 4 | 2.45
74 | 76 | Center | 22 | 7 | 1600 | 70 | 10 | 5 | 2.46
23 | 25 | Center | 23 | 7 | 1600 | 70 | 15 | 3 | 2.44
77 | 79 | Center | 23 | 7 | 1600 | 70 | 15 | 6 | 2.43
47 | 49 | Center | 24 | 7 | 1600 | 70 | 20 | 7 | 2.45
101 | 103 | Center | 24 | 7 | 1600 | 70 | 20 | 4 | 2.46
26 | 28 | Center | 25 | 7 | 1600 | 80 | 10 | 6 | 2.43
80 | 82 | Center | 25 | 7 | 1600 | 80 | 10 | 6 | 2.43
4 | 6 | Center | 26 | 7 | 1600 | 80 | 15 | 6 | 2.44
58 | 60 | Center | 26 | 7 | 1600 | 80 | 15 | 6 | 2.43
30 | 32 | Center | 27 | 7 | 1600 | 80 | 20 | -1 | 2.43
84 | 86 | Center | 27 | 7 | 1600 | 80 | 20 | 7 | 2.46
51 | 53 | Center | 28 | 7 | 1400 | 60 | 10 | 5 | 2.53
105 | 107 | Center | 28 | 7 | 1400 | 60 | 10 | 3 | 2.52
35 | 37 | Center | 29 | 7 | 1400 | 60 | 15 | 8 | 2.44
89 | 91 | Center | 29 | 7 | 1400 | 60 | 15 | 13 | 2.46
39 | 41 | Center | 30 | 7 | 1400 | 60 | 20 | -1 | 2.54
93 | 95 | Center | 30 | 7 | 1400 | 60 | 20 | 5 | 2.61
42 | 44 | Center | 31 | 7 | 1400 | 70 | 10 | 5 | 2.54
96 | 98 | Center | 31 | 7 | 1400 | 70 | 10 | 3 | 2.51
11 | 13 | Center | 32 | 7 | 1400 | 70 | 15 | 8 | 2.58
65 | 67 | Center | 32 | 7 | 1400 | 70 | 15 | 9 | 2.56
43 | 45 | Center | 33 | 7 | 1400 | 70 | 20 | 7 | 2.48
97 | 99 | Center | 33 | 7 | 1400 | 70 | 20 | 1 | 2.51
14 | 16 | Center | 34 | 7 | 1400 | 80 | 10 | 12 | 2.55
68 | 70 | Center | 34 | 7 | 1400 | 80 | 10 | 7 | 2.47
37 | 39 | Center | 35 | 7 | 1400 | 80 | 15 | 6 | 2.46
91 | 93 | Center | 35 | 7 | 1400 | 80 | 15 | 9 | 2.46
44 | 46 | Center | 36 | 7 | 1400 | 80 | 20 | 4 | 2.51
98 | 100 | Center | 36 | 7 | 1400 | 80 | 20 | 5 | 2.48
33 | 35 | Center | 37 | 7 | 1500 | 60 | 10 | -8 | 2.45
87 | 89 | Center | 37 | 7 | 1500 | 60 | 10 | 6 | 2.51
52 | 54 | Center | 38 | 7 | 1500 | 60 | 15 | 3 | 2.55
106 | 108 | Center | 38 | 7 | 1500 | 60 | 15 | 2 | 2.55
45 | 47 | Center | 39 | 7 | 1500 | 60 | 20 | -1 | 2.44
99 | 101 | Center | 39 | 7 | 1500 | 60 | 20 | -1 | 2.47
15 | 17 | Center | 40 | 7 | 1500 | 70 | 10 | 6 | 2.46
69 | 71 | Center | 40 | 7 | 1500 | 70 | 10 | 3 | 2.45
34 | 36 | Center | 41 | 7 | 1500 | 70 | 15 | 11 | 2.58
88 | 90 | Center | 41 | 7 | 1500 | 70 | 15 | 11 | 2.61
49 | 51 | Center | 42 | 7 | 1500 | 70 | 20 | 7 | 2.44
103 | 105 | Center | 42 | 7 | 1500 | 70 | 20 | 6 | 2.46
21 | 23 | Center | 43 | 7 | 1500 | 80 | 10 | 7 | 2.44
75 | 77 | Center | 43 | 7 | 1500 | 80 | 10 | 7 | 2.53
50 | 52 | Center | 44 | 7 | 1500 | 80 | 15 | 3 | 2.44
104 | 106 | Center | 44 | 7 | 1500 | 80 | 15 | 3 | 2.44
46 | 48 | Center | 45 | 7 | 1500 | 80 | 20 | 7 | 2.57
100 | 102 | Center | 45 | 7 | 1500 | 80 | 20 | 7 | 2.48
53 | 55 | Center | 46 | 7 | 1600 | 60 | 10 | -4 | 2.44
107 | 109 | Center | 46 | 7 | 1600 | 60 | 10 | -5 | 2.43
31 | 33 | Center | 47 | 7 | 1600 | 60 | 15 | 8 | 2.45
85 | 87 | Center | 47 | 7 | 1600 | 60 | 15 | 9 | 2.46
41 | 43 | Center | 48 | 7 | 1600 | 60 | 20 | 16 | 2.47
95 | 97 | Center | 48 | 7 | 1600 | 60 | 20 | 9 | 2.47
10 | 12 | Center | 49 | 7 | 1600 | 70 | 10 | 13 | 2.48
64 | 66 | Center | 49 | 7 | 1600 | 70 | 10 | 10 | 2.47
48 | 50 | Center | 50 | 7 | 1600 | 70 | 15 | 5 | 2.51
102 | 104 | Center | 50 | 7 | 1600 | 70 | 15 | -2 | 2.45
28 | 30 | Center | 51 | 7 | 1600 | 70 | 20 | 1 | 2.47
82 | 84 | Center | 51 | 7 | 1600 | 70 | 20 | 3 | 2.46
17 | 19 | Center | 52 | 7 | 1600 | 80 | 10 | 5 | 2.47
71 | 73 | Center | 52 | 7 | 1600 | 80 | 10 | 3 | 2.44
3 | 5 | Center | 53 | 7 | 1600 | 80 | 15 | 5 | 2.43
57 | 59 | Center | 53 | 7 | 1600 | 80 | 15 | 5 | 2.45
1 | 3 | Center | 54 | 7 | 1600 | 80 | 20 | 2 | 2.42
55 | 57 | Center | 54 | 7 | 1600 | 80 | 20 | 1 | 2.42