## Sheet1
sample_no | R | W | D | AA5052_L1 | AA5052_L2 | AA5052_L3 | AA5052_L4 | AA5052_L5 | AA5052_L6 | AA5052_L7 | AA6061_L1 | AA6061_L2 | AA6061_L3 | AA6061_L4 | AA6061_L5 | AA6061_L6 | AA6061_L7 | Center_L1 | Center_L2 | Center_L3 | Center_L4 | Center_L5 | Center_L6 | Center_L7 | AA5052_mean | AA6061_mean | Center_mean
1 | 1400 | 60 | 10 | 28 | 12 | 33 | 42 | 23 | 10 | 18 | 51 | 107 | 9 | -38 | -24 | 12 | -2.942308 | 12 | 26 | 29 | 24 | 19 | 6 | 6 | 23.71429 | 16.29396 | 17.42857
2 | 1400 | 60 | 15 | 14 | 10 | 26 | 27 | 21 | -4 | -10 | -21 | -28 | -63 | -36 | 2 | 30 | -83 | 17 | 25 | 23 | 14 | 10 | 3 | 2 | 12 | -28.42857 | 13.42857
3 | 1400 | 60 | 20 | 10 | 14 | 14 | 25 | 11 | 3 | 6 | 35 | 37 | 2 | -109 | -35 | -18 | 29 | 12 | 28 | 21 | 22 | 12 | 16 | 8 | 11.85714 | -8.428571 | 17
4 | 1400 | 70 | 10 | 10 | 36 | 22 | 11 | 14 | 23 | 8 | -10 | 9 | 4 | 40 | 100 | -35 | -46 | 20 | 24 | 29 | 18 | 11 | 18 | 3 | 17.71429 | 8.857143 | 17.57143
5 | 1400 | 70 | 15 | 6 | 14 | 8 | 7 | 13 | 12 | 10 | 41 | 50 | 44 | -15 | 64 | -33 | 31 | 14 | 4 | 8 | 11 | 9 | 4 | 6 | 10 | 26 | 8
6 | 1400 | 70 | 20 | 15 | 11 | -13 | -1 | 10 | -20 | 0 | -17 | -103 | -11 | -43 | 46 | -63 | -76 | 11 | 12 | 13 | 4 | 7 | 2 | 12 | 0.2857143 | -38.14286 | 8.714286
7 | 1400 | 80 | 10 | 63 | 45 | 24 | 31 | 19 | 46 | 2 | 24 | 61 | -30 | -127 | -12.16981 | -87 | -90 | 12 | 15 | 17 | 20 | 12 | 6 | -1 | 32.85714 | -37.30997 | 11.57143
8 | 1400 | 80 | 15 | 14 | 11 | 13 | 31 | 5 | 8 | 10 | -36 | -101 | -54 | 85 | -28 | 16 | -30 | 18 | 15 | 14 | 7 | 14 | 16 | 5 | 13.14286 | -21.14286 | 12.71429
9 | 1400 | 80 | 20 | 26 | 40 | 32 | 29 | 32 | 13 | 8 | -4 | 86 | -30 | 13 | 15 | 7 | 33 | 17 | 21 | 18 | 24 | 13 | 4 | -5 | 25.71429 | 17.14286 | 13.14286
10 | 1500 | 60 | 10 | 23 | 30 | 22 | 20 | 14 | 18 | 17 | -83 | -46 | -42 | -7 | -44 | -46 | 19 | 11 | 18 | 9 | 10 | 6 | -2 | 1 | 20.57143 | -35.57143 | 7.571429
11 | 1500 | 60 | 15 | 23 | 34 | 23 | 43 | 28 | 15 | 41 | -33 | 109 | -53 | 12 | -48 | 87 | -102 | 13 | 9 | 8 | 15 | 15 | 5 | 2 | 29.57143 | -4 | 9.571429
12 | 1500 | 60 | 20 | 23 | 27 | 45 | 39 | 42 | 21 | 19 | -56 | -7 | 1 | 14 | -146 | -59 | 25 | 17 | 10 | 23 | 11 | 8 | 1 | 3 | 30.85714 | -32.57143 | 10.42857
13 | 1500 | 70 | 10 | 23 | 26 | 28 | 39 | 49 | 23 | -1 | -73 | -8 | 0 | 75 | -67 | -19 | -9.942308 | 8 | 17 | 14 | 18 | 11 | 12 | 5 | 26.71429 | -14.56319 | 12.14286
14 | 1500 | 70 | 15 | 25 | 25.32075 | 45 | 31 | -1 | 29 | 23 | 10 | 83 | 101 | 108 | 46 | -18 | -12 | 20 | 18 | 27 | 18 | 9 | 1 | 4 | 25.33154 | 45.42857 | 13.85714
15 | 1500 | 70 | 20 | 25 | 37 | 56 | 47 | 34 | 33 | 17 | 15 | -75 | 58 | -52 | -3 | 41 | -87 | 17 | 22 | 24 | 24 | 17 | -1 | -1 | 35.57143 | -14.71429 | 14.57143
16 | 1500 | 80 | 10 | 40 | 48 | 56 | 44 | 54 | 31 | 15 | 37 | -103 | -27 | 18 | -48 | -70 | -62 | 19 | 18 | 19 | 17 | 3 | -3 | 3 | 41.14286 | -36.42857 | 10.85714
17 | 1500 | 80 | 15 | 22 | 40 | 46 | 46 | 33 | 43 | 21 | 76 | -53 | -24 | -13 | 48 | 13 | 21 | 12 | 25 | 21 | 16 | 9 | 5 | 7 | 35.85714 | 9.714286 | 13.57143
18 | 1500 | 80 | 20 | 31 | 21 | 27 | 35 | 22 | 35 | 21 | -14 | -38 | 1 | -53 | 2 | -105 | 5 | 12 | 9 | 7 | 13 | 14 | 6 | 8 | 27.42857 | -28.85714 | 9.857143
19 | 1600 | 60 | 10 | 41 | 37 | 56 | 36 | 24 | 17 | 21 | -47 | -51 | -10 | -20 | -136 | -15 | -30 | 12 | 14 | 21 | 17 | 8 | -6 | -2 | 33.14286 | -44.14286 | 9.142857
20 | 1600 | 60 | 15 | 19 | 35 | 31 | 33 | 27 | 28 | 17 | -131 | 2 | -58 | -27 | -101 | 13 | -72 | 7 | 14 | 11 | 11 | 7 | 0 | 4 | 27.14286 | -53.42857 | 7.714286
21 | 1600 | 60 | 20 | 44 | 35 | 19 | 44 | 28 | 19 | 20 | -13 | 16 | -47 | 60 | 109 | -71 | -39 | 12 | 13 | 17 | 17 | 9 | 6 | 1 | 29.85714 | 2.142857 | 10.71429
22 | 1600 | 70 | 10 | 30 | 27 | 37 | 61 | 42 | 45 | 14.88462 | -130 | 50 | -45 | -60 | 94 | -22 | -114 | 17 | 20 | 17 | 20 | 14 | 7 | 2 | 36.6978 | -32.42857 | 13.85714
23 | 1600 | 70 | 15 | 11 | 25 | 44 | 60 | 22 | 19 | 44 | -7 | -32 | -24 | -65 | 30 | 22 | -51 | 13 | 23 | 18 | 18 | 14 | 2 | 3 | 32.14286 | -18.14286 | 13
24 | 1600 | 70 | 20 | 9 | 21 | 54 | 51 | 25 | 55 | 37 | -48 | -24 | 7 | 38 | 51 | -72 | 7 | 14 | 13 | 20 | 20 | 14 | 7 | 6 | 36 | -5.857143 | 13.42857
25 | 1600 | 80 | 10 | 47 | 36 | 43 | 62 | 40 | 27 | 30 | 65 | 73 | 56 | 65 | -79 | -92 | -94 | 9 | 17 | 16 | 16 | 14 | 5 | 12 | 40.71429 | -0.8571429 | 12.71429
26 | 1600 | 80 | 15 | 21 | 37 | 33 | 32 | 32 | 22 | 14.88462 | -60 | 76 | 20 | 99 | 30 | 9 | -36 | 18 | 18 | 20 | 15 | 9 | 5 | 8 | 27.41209 | 19.71429 | 13.28571
27 | 1600 | 80 | 20 | 13 | 21 | 18 | 32 | 14 | 40 | 4 | -71 | -109 | -90 | 49 | -65 | 7 | 59 | 13 | 7 | 15 | 15 | 13 | 10 | 5 | 20.28571 | -31.42857 | 11.14286
28 | 1400 | 60 | 10 | 31 | 5 | 29 | 21 | 20 | -15 | 13 | -30 | 4 | -101 | 17 | 52 | -109 | -63 | 10 | 13 | 8 | 21 | 15 | 7 | 7 | 14.85714 | -32.85714 | 11.57143
29 | 1400 | 60 | 15 | 42 | 14 | 4 | 15 | 6 | 38 | 20 | -5 | -79 | -127 | 43 | 44 | -38 | -92 | 4 | 6 | 9 | 11 | 14 | 10 | 8 | 19.85714 | -36.28571 | 8.857143
30 | 1400 | 60 | 20 | 45 | -6 | 42 | 61 | 39 | 16 | 25 | -24 | -46 | -117 | -11 | -147 | -6 | -38 | 17 | 10 | 15 | 25 | 8 | 4 | 4 | 31.71429 | -55.57143 | 11.85714
31 | 1400 | 70 | 10 | 37 | 22 | 38 | 49 | 27 | 48 | 30 | -41 | -49 | -5 | 16 | 10 | 54 | -99 | 26 | 14 | 4 | 14 | 22 | 10 | 1 | 35.85714 | -16.28571 | 13
32 | 1400 | 70 | 15 | 19 | 22 | 14 | 26 | 15 | 25 | 31 | -13 | 23 | -27 | 78 | 23 | 62 | -57 | 23 | 25 | 9 | 15 | 14 | 15 | 6 | 21.71429 | 12.71429 | 15.28571
33 | 1400 | 70 | 20 | 26 | 18 | 17 | 26 | 17 | 37 | 9 | -61 | -3 | -91 | 8 | -11 | -42 | -28 | 29 | 12 | 13 | 15 | 20 | 14 | 4 | 21.42857 | -32.57143 | 15.28571
34 | 1400 | 80 | 10 | 45 | 21 | 8 | 15 | 28 | 21 | -16 | -3 | -40 | 64 | -30 | -15 | -14.13462 | 14 | 17 | 10 | 8 | 21 | 12 | 7 | 5 | 17.42857 | -3.447802 | 11.42857
35 | 1400 | 80 | 15 | 26 | 27 | 38 | 11 | 28 | 31 | 28 | -52 | 2 | -69 | -52 | 80 | -4 | -39 | 20 | 16 | 2 | 13 | 7 | 9 | 9 | 27 | -19.14286 | 10.85714
36 | 1400 | 80 | 20 | 31 | 38 | 20 | 37 | 47 | 15 | 16 | 32 | 19 | -44 | -41 | -8 | -16 | -53 | 19 | 27 | 31 | 29 | 14 | 9 | 5 | 29.14286 | -15.85714 | 19.14286
37 | 1500 | 60 | 10 | 59 | -13 | 12 | 22 | 35 | 36 | 16 | -83 | -34 | -100 | -50 | -54 | 1 | 27 | 9 | 8 | 5 | 13 | 11.07547 | -2 | -1 | 23.85714 | -41.85714 | 6.153639
38 | 1500 | 60 | 15 | 23 | 24 | 25 | 37 | 29 | 5 | 10 | -65 | -66 | -2 | 39 | -86 | -51 | 25 | 11 | 13.9434 | 11 | 18 | 12 | 1 | 6 | 21.85714 | -29.42857 | 10.42049
39 | 1500 | 60 | 20 | 41 | 41 | 36 | 23 | 31 | 27 | 17 | -55 | 55 | -92 | -51 | -51 | -107 | -126 | 17 | 8 | 8 | 7 | 12 | 9 | 3 | 30.85714 | -61 | 9.142857
40 | 1500 | 70 | 10 | 10 | 10 | -11 | -14 | -1 | -2 | -11 | -27 | -42 | -39 | -47 | -14 | 7 | -140 | 14 | 4 | 6 | 4 | 11 | 4 | 3 | -2.714286 | -43.14286 | 6.571429
41 | 1500 | 70 | 15 | 17 | 24 | 20 | 23 | 34 | 20 | 31 | 0 | -94 | -93 | -25 | -117 | -41 | 50 | 17 | 16 | 4 | 7 | 8 | 8 | 7 | 24.14286 | -45.71429 | 9.571429
42 | 1500 | 70 | 20 | 25 | 46 | 42 | 35 | -4 | 37 | 23 | -73 | -36 | 1 | -111 | 81 | -53 | 3 | 18 | 8 | 6 | 15 | 12 | 10 | 6 | 29.14286 | -26.85714 | 10.71429
43 | 1500 | 80 | 10 | 25 | 29 | 34 | 52 | 39 | 51 | 27 | -23.26415 | 24 | -53 | 27 | 142 | 31 | -51 | 15 | 16 | 18 | 19 | 16 | 9 | 11 | 36.71429 | 13.81941 | 14.85714
44 | 1500 | 80 | 15 | 5 | 2 | -1 | 12 | 6 | 17 | 20 | 37 | -129 | 57 | -7 | 26 | -21 | -4 | 14 | 6 | 13 | 20 | 12 | 8 | 7 | 8.714286 | -5.857143 | 11.42857
45 | 1500 | 80 | 20 | 20 | 9 | 1 | 15 | 13 | -8 | -7 | 6 | 12 | 73 | 8 | -7.871129 | 49 | 40 | 26 | 5 | 10 | 17 | 6 | 15 | 6 | 6.142857 | 25.7327 | 12.14286
46 | 1600 | 60 | 10 | 29 | 51 | 14.69811 | 37 | 29 | 28 | 17 | 14 | -38 | -19 | -54 | 1 | 74 | 65 | 6 | 9 | 10 | 14 | 7 | 1 | 3 | 29.38544 | 6.142857 | 7.142857
47 | 1600 | 60 | 15 | 22 | 29 | 7 | 18 | 16 | 14 | 36 | 21 | -35 | -62 | -12 | 16 | 3 | -45 | 2 | 5 | 11 | 5 | 3 | 14 | 9 | 20.28571 | -16.28571 | 7
48 | 1600 | 60 | 20 | 64 | 36 | 25 | 32 | 17 | 19 | 7 | 32 | -25 | -7 | 89 | -28 | 60 | -66 | 16 | 14 | 17 | 20 | 17 | 6 | 14 | 28.57143 | 7.857143 | 14.85714
49 | 1600 | 70 | 10 | 22 | 48 | 26 | 28 | 29 | 48 | 7 | -49 | 78 | -80 | -8 | 19 | 3 | -33 | 7 | 7 | 5 | 9 | 4 | 6 | 14 | 29.71429 | -10 | 7.428571
50 | 1600 | 70 | 15 | 16 | 1 | 4 | 2 | -6 | 18 | 4 | 8 | -26 | -36 | 11 | -67 | 70 | -23 | 14 | 5 | 3 | 9 | 5 | 11 | 2 | 5.571429 | -9 | 7
51 | 1600 | 70 | 20 | 1 | -10 | 8 | 17 | 23.50943 | 46 | 0 | -79 | 75 | 30 | 80 | 33 | -14.13462 | -1 | 10 | 2 | 3 | 10 | 10 | -3 | 2 | 12.21563 | 17.69505 | 4.857143
52 | 1600 | 80 | 10 | 54 | 14 | 27 | -1 | 23 | 19 | -2 | -48 | -19 | 34 | 77 | -86 | -55 | -41 | 7 | 7 | 22 | 18 | 11 | 5 | 5 | 19.14286 | -19.71429 | 10.71429
53 | 1600 | 80 | 15 | 19 | 47 | 35 | 30 | 34 | 38 | 10 | -91 | 2 | -18 | 14 | -114 | 16 | -90 | 15 | 15 | 12 | 16 | 4 | 8 | 1 | 30.42857 | -40.14286 | 10.14286
54 | 1600 | 80 | 20 | 43 | 63 | 9 | 6 | 18 | 4 | 15 | -84 | 98 | -8 | 52 | 53 | -54 | 10 | 18 | 16 | 11 | 10 | 10 | 6 | 4 | 22.57143 | 9.571429 | 10.71429