## Residual Stress (post welds)
Sigma(x) | Tau(xy) | FWHM | Gamma(Ri) | Gamma(Rv) | Comment 1 | Comment 2 | Folder | Date | Time | Sigma(x) (Error)
32 | 10 | 2.62 | --- | --- | Sample 01_11 | R1400,W60,D10 | FSW_Parn (post welding) | 2025-11-29 | 14:01 | 2
12 | -4 | 2.64 | --- | --- | Sample 01_12 | R1400,W60,D10 | FSW_Parn (post welding) | 2025-11-29 | 14:06 | 2
13 | -15 | 2.55 | --- | --- | Sample 01_13 | R1400,W60,D10 | FSW_Parn (post welding) | 2025-11-29 | 14:18 | 2
28 | 8 | 2.71 | --- | --- | Sample 01_21 | R1400,W60,D10 | FSW_Parn (post welding) | 2025-11-29 | 14:22 | 5
26 | -3 | 2.56 | --- | --- | Sample 01_22 | R1400,W60,D10 | FSW_Parn (post welding) | 2025-11-29 | 14:25 | 2
8 | -13 | 2.64 | --- | --- | Sample 01_23 | R1400,W60,D10 | FSW_Parn (post welding) | 2025-11-29 | 14:31 | 2
41 | 5 | 2.68 | --- | --- | Sample 01_31 | R1400,W60,D10 | FSW_Parn (post welding) | 2025-11-29 | 14:35 | 5
29 | -29 | 2.76 | --- | --- | Sample 01_32 | R1400,W60,D10 | FSW_Parn (post welding) | 2025-11-29 | 14:37 | 2
34 | -9 | 2.52 | --- | --- | Sample 01_33 | R1400,W60,D10 | FSW_Parn (post welding) | 2025-11-29 | 14:40 | 13
25 | 4 | 2.68 | --- | --- | Sample 01_41 | R1400,W60,D10 | FSW_Parn (post welding) | 2025-11-29 | 14:42 | 4
24 | -1 | 2.58 | --- | --- | Sample 01_42 | R1400,W60,D10 | FSW_Parn (post welding) | 2025-11-29 | 14:45 | 2
39 | -10 | 2.49 | --- | --- | Sample 01_43 | R1400,W60,D10 | FSW_Parn (post welding) | 2025-11-29 | 14:54 | 2
22 | 6 | 2.69 | --- | --- | Sample 01_51 | R1400,W60,D10 | FSW_Parn (post welding) | 2025-11-29 | 14:56 | 4
19 | 6 | 2.62 | --- | --- | Sample 01_52 | R1400,W60,D10 | FSW_Parn (post welding) | 2025-11-29 | 14:59 | 1
15 | -6 | 2.58 | --- | --- | Sample 01_53 | R1400,W60,D10 | FSW_Parn (post welding) | 2025-11-29 | 15:02 | 2
-2 | 9 | 2.67 | --- | --- | Sample 01_61 | R1400,W60,D10 | FSW_Parn (post welding) | 2025-11-29 | 15:04 | 3
6 | 22 | 2.53 | --- | --- | Sample 01_62 | R1400,W60,D10 | FSW_Parn (post welding) | 2025-11-29 | 15:07 | 2
10 | -12 | 2.47 | --- | --- | Sample 01_63 | R1400,W60,D10 | FSW_Parn (post welding) | 2025-11-29 | 15:10 | 3
-90 | 11 | 2.57 | --- | --- | Sample 01_71 | R1400,W60,D10 | FSW_Parn (post welding) | 2025-11-29 | 15:12 | 6
6 | 21 | 2.51 | --- | --- | Sample 01_72 | R1400,W60,D10 | FSW_Parn (post welding) | 2025-11-29 | 15:15 | 3
22 | -1 | 2.48 | --- | --- | Sample 01_73 | R1400,W60,D10 | FSW_Parn (post welding) | 2025-11-29 | 15:17 | 8
41 | 25 | 2.78 | --- | --- | Sample 02_11 | R1400,W60,D15 | FSW_Parn (post welding) | 2025-11-29 | 15:20 | 3
17 | -1 | 2.57 | --- | --- | Sample 02_12 | R1400,W60,D15 | FSW_Parn (post welding) | 2025-11-29 | 15:24 | 3
16 | -18 | 2.51 | --- | --- | Sample 02_13 | R1400,W60,D15 | FSW_Parn (post welding) | 2025-11-29 | 15:27 | 2
29 | 11 | 2.68 | --- | --- | Sample 02_21 | R1400,W60,D15 | FSW_Parn (post welding) | 2025-11-29 | 15:29 | 3
25 | -3 | 2.52 | --- | --- | Sample 02_22 | R1400,W60,D15 | FSW_Parn (post welding) | 2025-11-29 | 15:32 | 2
15 | -19 | 2.48 | --- | --- | Sample 02_23 | R1400,W60,D15 | FSW_Parn (post welding) | 2025-11-29 | 15:35 | 2
29 | 9 | 2.65 | --- | --- | Sample 02_31 | R1400,W60,D15 | FSW_Parn (post welding) | 2025-11-29 | 15:37 | 3
23 | -14 | 2.58 | --- | --- | Sample 02_32 | R1400,W60,D15 | FSW_Parn (post welding) | 2025-11-29 | 15:40 | 1
23 | -19 | 2.5 | --- | --- | Sample 02_33 | R1400,W60,D15 | FSW_Parn (post welding) | 2025-11-29 | 15:43 | 3
22 | 18 | 2.61 | --- | --- | Sample 02_41 | R1400,W60,D15 | FSW_Parn (post welding) | 2025-11-29 | 15:46 | 3
14 | -11 | 2.56 | --- | --- | Sample 02_42 | R1400,W60,D15 | FSW_Parn (post welding) | 2025-11-29 | 15:49 | 2
24 | -11 | 2.56 | --- | --- | Sample 02_43 | R1400,W60,D15 | FSW_Parn (post welding) | 2025-11-29 | 15:51 | 2
14 | -4 | 2.64 | --- | --- | Sample 02_51 | R1400,W60,D15 | FSW_Parn (post welding) | 2025-11-29 | 15:54 | 4
10 | -2 | 2.55 | --- | --- | Sample 02_52 | R1400,W60,D15 | FSW_Parn (post welding) | 2025-11-29 | 15:56 | 2
21 | -14 | 2.52 | --- | --- | Sample 02_53 | R1400,W60,D15 | FSW_Parn (post welding) | 2025-11-29 | 15:59 | 2
11 | 12 | 2.61 | --- | --- | Sample 02_61 | R1400,W60,D15 | FSW_Parn (post welding) | 2025-11-29 | 16:02 | 3
3 | 5 | 2.53 | --- | --- | Sample 02_62 | R1400,W60,D15 | FSW_Parn (post welding) | 2025-11-29 | 16:04 | 3
3 | -13 | 2.53 | --- | --- | Sample 02_63 | R1400,W60,D15 | FSW_Parn (post welding) | 2025-11-29 | 16:07 | 3
1 | 1 | 2.66 | --- | --- | Sample 02_71 | R1400,W60,D15 | FSW_Parn (post welding) | 2025-11-29 | 16:09 | 4
2 | 11 | 2.48 | --- | --- | Sample 02_72 | R1400,W60,D15 | FSW_Parn (post welding) | 2025-11-29 | 16:12 | 2
-9 | -20 | 2.53 | --- | --- | Sample 02_73 | R1400,W60,D15 | FSW_Parn (post welding) | 2025-11-29 | 16:14 | 10
69 | -4 | 2.79 | --- | --- | Sample 03_11 | R1400,W60,D20 | FSW_Parn (post welding) | 2025-11-29 | 16:25 | 2
12 | 0 | 2.53 | --- | --- | Sample 03_12 | R1400,W60,D20 | FSW_Parn (post welding) | 2025-11-29 | 16:30 | 2
19 | -12 | 2.47 | --- | --- | Sample 03_13 | R1400,W60,D20 | FSW_Parn (post welding) | 2025-11-29 | 16:33 | 2
19 | 12 | 2.71 | --- | --- | Sample 03_21 | R1400,W60,D20 | FSW_Parn (post welding) | 2025-11-29 | 16:35 | 3
28 | 3 | 2.6 | --- | --- | Sample 03_22 | R1400,W60,D20 | FSW_Parn (post welding) | 2025-11-29 | 16:38 | 2
23 | -13 | 2.45 | --- | --- | Sample 03_23 | R1400,W60,D20 | FSW_Parn (post welding) | 2025-11-29 | 16:41 | 2
49 | 7 | 2.72 | --- | --- | Sample 03_31 | R1400,W60,D20 | FSW_Parn (post welding) | 2025-11-29 | 16:43 | 3
21 | -5 | 2.6 | --- | --- | Sample 03_32 | R1400,W60,D20 | FSW_Parn (post welding) | 2025-11-29 | 16:46 | 2
26 | -16 | 2.49 | --- | --- | Sample 03_33 | R1400,W60,D20 | FSW_Parn (post welding) | 2025-11-29 | 16:49 | 2
20 | 3 | 2.7 | --- | --- | Sample 03_41 | R1400,W60,D20 | FSW_Parn (post welding) | 2025-11-29 | 16:51 | 4
22 | 5 | 2.58 | --- | --- | Sample 03_42 | R1400,W60,D20 | FSW_Parn (post welding) | 2025-11-29 | 16:54 | 3
27 | -7 | 2.47 | --- | --- | Sample 03_43 | R1400,W60,D20 | FSW_Parn (post welding) | 2025-11-29 | 16:57 | 2
9 | 5 | 2.67 | --- | --- | Sample 03_51 | R1400,W60,D20 | FSW_Parn (post welding) | 2025-11-29 | 17:00 | 4
12 | 11 | 2.62 | --- | --- | Sample 03_52 | R1400,W60,D20 | FSW_Parn (post welding) | 2025-11-29 | 17:03 | 3
20 | -12 | 2.47 | --- | --- | Sample 03_53 | R1400,W60,D20 | FSW_Parn (post welding) | 2025-11-29 | 17:05 | 2
6 | 7 | 2.69 | --- | --- | Sample 03_61 | R1400,W60,D20 | FSW_Parn (post welding) | 2025-11-29 | 17:08 | 4
16 | 12 | 2.65 | --- | --- | Sample 03_62 | R1400,W60,D20 | FSW_Parn (post welding) | 2025-11-29 | 17:11 | 3
12 | -14 | 2.45 | --- | --- | Sample 03_63 | R1400,W60,D20 | FSW_Parn (post welding) | 2025-11-29 | 17:13 | 4
1 | 8 | 2.74 | --- | --- | Sample 03_71 | R1400,W60,D20 | FSW_Parn (post welding) | 2025-11-29 | 17:16 | 4
8 | 11 | 2.54 | --- | --- | Sample 03_72 | R1400,W60,D20 | FSW_Parn (post welding) | 2025-11-29 | 17:18 | 2
12 | -16 | 2.46 | --- | --- | Sample 03_73 | R1400,W60,D20 | FSW_Parn (post welding) | 2025-11-29 | 17:21 | 2
23 | -5 | 2.67 | --- | --- | Sample 04_11 | R1400,W70,D10 | FSW_Parn (post welding) | 2025-11-30 | 13:51 | 2
20 | 0 | 2.5 | --- | --- | Sample 04_12 | R1400,W70,D10 | FSW_Parn (post welding) | 2025-11-30 | 13:55 | 2
20 | -9 | 2.45 | --- | --- | Sample 04_13 | R1400,W70,D10 | FSW_Parn (post welding) | 2025-11-30 | 13:58 | 2
13 | 3 | 2.65 | --- | --- | Sample 04_21 | R1400,W70,D10 | FSW_Parn (post welding) | 2025-11-30 | 14:01 | 2
24 | -5 | 2.58 | --- | --- | Sample 04_22 | R1400,W70,D10 | FSW_Parn (post welding) | 2025-11-30 | 14:04 | 3
27 | -9 | 2.44 | --- | --- | Sample 04_23 | R1400,W70,D10 | FSW_Parn (post welding) | 2025-11-30 | 14:07 | 2
50 | -4 | 2.47 | --- | --- | Sample 04_31 | R1400,W70,D10 | FSW_Parn (post welding) | 2025-11-30 | 14:09 | 3
29 | 8 | 2.49 | --- | --- | Sample 04_32 | R1400,W70,D10 | FSW_Parn (post welding) | 2025-11-30 | 14:12 | 2
30 | -4 | 2.46 | --- | --- | Sample 04_33 | R1400,W70,D10 | FSW_Parn (post welding) | 2025-11-30 | 14:15 | 2
12 | 3 | 2.68 | --- | --- | Sample 04_41 | R1400,W70,D10 | FSW_Parn (post welding) | 2025-11-30 | 14:18 | 4
18 | -8 | 2.52 | --- | --- | Sample 04_42 | R1400,W70,D10 | FSW_Parn (post welding) | 2025-11-30 | 14:21 | 2
20 | -8 | 2.44 | --- | --- | Sample 04_43 | R1400,W70,D10 | FSW_Parn (post welding) | 2025-11-30 | 14:23 | 2
45 | -12 | 2.56 | --- | --- | Sample 04_51 | R1400,W70,D10 | FSW_Parn (post welding) | 2025-11-30 | 14:26 | 3
11 | -2 | 2.5 | --- | --- | Sample 04_52 | R1400,W70,D10 | FSW_Parn (post welding) | 2025-11-30 | 14:28 | 1
21 | -10 | 2.43 | --- | --- | Sample 04_53 | R1400,W70,D10 | FSW_Parn (post welding) | 2025-11-30 | 14:31 | 5
24 | -2 | 2.46 | --- | --- | Sample 04_61 | R1400,W70,D10 | FSW_Parn (post welding) | 2025-11-30 | 14:34 | 2
18 | -7 | 2.57 | --- | --- | Sample 04_62 | R1400,W70,D10 | FSW_Parn (post welding) | 2025-11-30 | 14:36 | 2
19 | -10 | 2.47 | --- | --- | Sample 04_63 | R1400,W70,D10 | FSW_Parn (post welding) | 2025-11-30 | 14:39 | 2
18 | -9 | 2.5 | --- | --- | Sample 04_71 | R1400,W70,D10 | FSW_Parn (post welding) | 2025-11-30 | 14:42 | 2
3 | 2 | 2.58 | --- | --- | Sample 04_72 | R1400,W70,D10 | FSW_Parn (post welding) | 2025-11-30 | 14:44 | 3
15 | -7 | 2.43 | --- | --- | Sample 04_73 | R1400,W70,D10 | FSW_Parn (post welding) | 2025-11-30 | 14:47 | 2
49 | 6 | 2.66 | --- | --- | Sample 05_11 | R1400,W70,D15 | FSW_Parn (post welding) | 2025-11-30 | 14:50 | 3
14 | 0 | 2.56 | --- | --- | Sample 05_12 | R1400,W70,D15 | FSW_Parn (post welding) | 2025-11-30 | 14:53 | 4
6 | -16 | 2.47 | --- | --- | Sample 05_13 | R1400,W70,D15 | FSW_Parn (post welding) | 2025-11-30 | 14:56 | 1
21 | 1 | 2.69 | --- | --- | Sample 05_21 | R1400,W70,D15 | FSW_Parn (post welding) | 2025-11-30 | 14:59 | 3
4 | 2 | 2.48 | --- | --- | Sample 05_22 | R1400,W70,D15 | FSW_Parn (post welding) | 2025-11-30 | 15:01 | 2
11 | -15 | 2.46 | --- | --- | Sample 05_23 | R1400,W70,D15 | FSW_Parn (post welding) | 2025-11-30 | 15:04 | 2
27 | 3 | 2.73 | --- | --- | Sample 05_31 | R1400,W70,D15 | FSW_Parn (post welding) | 2025-11-30 | 15:06 | 2
8 | 8 | 2.45 | --- | --- | Sample 05_32 | R1400,W70,D15 | FSW_Parn (post welding) | 2025-11-30 | 15:10 | 3
15 | -13 | 2.46 | --- | --- | Sample 05_33 | R1400,W70,D15 | FSW_Parn (post welding) | 2025-11-30 | 15:13 | 2
5 | 14 | 2.62 | --- | --- | Sample 05_41 | R1400,W70,D15 | FSW_Parn (post welding) | 2025-11-30 | 15:16 | 2
11 | 6 | 2.46 | --- | --- | Sample 05_42 | R1400,W70,D15 | FSW_Parn (post welding) | 2025-11-30 | 15:18 | 3
9 | -12 | 2.45 | --- | --- | Sample 05_43 | R1400,W70,D15 | FSW_Parn (post welding) | 2025-11-30 | 15:21 | 2
27 | -5 | 2.64 | --- | --- | Sample 05_51 | R1400,W70,D15 | FSW_Parn (post welding) | 2025-11-30 | 15:23 | 2
9 | 6 | 2.47 | --- | --- | Sample 05_52 | R1400,W70,D15 | FSW_Parn (post welding) | 2025-11-30 | 15:26 | 1
10 | -14 | 2.46 | --- | --- | Sample 05_53 | R1400,W70,D15 | FSW_Parn (post welding) | 2025-11-30 | 15:28 | 2
-3 | 2 | 2.68 | --- | --- | Sample 05_61 | R1400,W70,D15 | FSW_Parn (post welding) | 2025-11-30 | 15:31 | 3
4 | 8 | 2.47 | --- | --- | Sample 05_62 | R1400,W70,D15 | FSW_Parn (post welding) | 2025-11-30 | 15:34 | 3
16 | -7 | 2.45 | --- | --- | Sample 05_63 | R1400,W70,D15 | FSW_Parn (post welding) | 2025-11-30 | 15:37 | 2
28 | -1 | 2.66 | --- | --- | Sample 05_71 | R1400,W70,D15 | FSW_Parn (post welding) | 2025-11-30 | 15:39 | 3
6 | 12 | 2.43 | --- | --- | Sample 05_72 | R1400,W70,D15 | FSW_Parn (post welding) | 2025-11-30 | 15:42 | 2
7 | -14 | 2.43 | --- | --- | Sample 05_73 | R1400,W70,D15 | FSW_Parn (post welding) | 2025-11-30 | 15:45 | 2
23 | -1 | 2.57 | --- | --- | Sample 06_11 | R1400,W70,D20 | FSW_Parn (post welding) | 2025-11-30 | 15:47 | 3
11 | -2 | 2.52 | --- | --- | Sample 06_12 | R1400,W70,D20 | FSW_Parn (post welding) | 2025-11-30 | 15:53 | 3
14 | -6 | 2.6 | --- | --- | Sample 06_13 | R1400,W70,D20 | FSW_Parn (post welding) | 2025-11-30 | 15:56 | 3
28 | -4 | 2.64 | --- | --- | Sample 06_21 | R1400,W70,D20 | FSW_Parn (post welding) | 2025-11-30 | 15:59 | 3
12 | 5 | 2.56 | --- | --- | Sample 06_22 | R1400,W70,D20 | FSW_Parn (post welding) | 2025-11-30 | 16:01 | 3
8 | -10 | 2.58 | --- | --- | Sample 06_23 | R1400,W70,D20 | FSW_Parn (post welding) | 2025-11-30 | 16:04 | 3
35 | -6 | 2.59 | --- | --- | Sample 06_31 | R1400,W70,D20 | FSW_Parn (post welding) | 2025-11-30 | 16:07 | 4
13 | 0 | 2.55 | --- | --- | Sample 06_32 | R1400,W70,D20 | FSW_Parn (post welding) | 2025-11-30 | 16:09 | 2
-31 | -8 | 2.74 | --- | --- | Sample 06_33 | R1400,W70,D20 | FSW_Parn (post welding) | 2025-11-30 | 16:32 | 14
22 | -1 | 2.59 | --- | --- | Sample 06_41 | R1400,W70,D20 | FSW_Parn (post welding) | 2025-11-30 | 16:36 | 4
4 | 7 | 2.48 | --- | --- | Sample 06_42 | R1400,W70,D20 | FSW_Parn (post welding) | 2025-11-30 | 16:39 | 3
7 | -11 | 2.62 | --- | --- | Sample 06_43 | R1400,W70,D20 | FSW_Parn (post welding) | 2025-11-30 | 16:41 | 3
38 | -2 | 2.54 | --- | --- | Sample 06_51 | R1400,W70,D20 | FSW_Parn (post welding) | 2025-11-30 | 16:44 | 3
7 | 4 | 2.49 | --- | --- | Sample 06_52 | R1400,W70,D20 | FSW_Parn (post welding) | 2025-11-30 | 16:46 | 2
8 | -15 | 2.52 | --- | --- | Sample 06_53 | R1400,W70,D20 | FSW_Parn (post welding) | 2025-11-30 | 16:49 | 3
15 | 0 | 2.57 | --- | --- | Sample 06_61 | R1400,W70,D20 | FSW_Parn (post welding) | 2025-11-30 | 16:51 | 3
2 | 2 | 2.48 | --- | --- | Sample 06_62 | R1400,W70,D20 | FSW_Parn (post welding) | 2025-11-30 | 16:54 | 3
-16 | -20 | 2.57 | --- | --- | Sample 06_63 | R1400,W70,D20 | FSW_Parn (post welding) | 2025-11-30 | 16:57 | 5
29 | -2 | 2.48 | --- | --- | Sample 06_71 | R1400,W70,D20 | FSW_Parn (post welding) | 2025-11-30 | 16:59 | 3
12 | 5 | 2.46 | --- | --- | Sample 06_72 | R1400,W70,D20 | FSW_Parn (post welding) | 2025-11-30 | 17:02 | 2
1 | -6 | 2.59 | --- | --- | Sample 06_73 | R1400,W70,D20 | FSW_Parn (post welding) | 2025-11-30 | 17:05 | 3
22 | -1 | 2.59 | --- | --- | Sample 07_11 | R1400,W80,D10 | FSW_Parn (post welding) | 2025-11-30 | 17:08 | 2
12 | 0 | 2.49 | --- | --- | Sample 07_12 | R1400,W80,D10 | FSW_Parn (post welding) | 2025-11-30 | 17:11 | 3
18 | -14 | 2.44 | --- | --- | Sample 07_13 | R1400,W80,D10 | FSW_Parn (post welding) | 2025-11-30 | 17:14 | 2
37 | -1 | 2.55 | --- | --- | Sample 07_21 | R1400,W80,D10 | FSW_Parn (post welding) | 2025-11-30 | 17:17 | 3
15 | 5 | 2.48 | --- | --- | Sample 07_22 | R1400,W80,D10 | FSW_Parn (post welding) | 2025-11-30 | 17:19 | 3
21 | -11 | 2.43 | --- | --- | Sample 07_23 | R1400,W80,D10 | FSW_Parn (post welding) | 2025-11-30 | 17:22 | 2
32 | -1 | 2.53 | --- | --- | Sample 07_31 | R1400,W80,D10 | FSW_Parn (post welding) | 2025-11-30 | 17:25 | 3
17 | 2 | 2.45 | --- | --- | Sample 07_32 | R1400,W80,D10 | FSW_Parn (post welding) | 2025-11-30 | 17:28 | 2
19 | -12 | 2.43 | --- | --- | Sample 07_33 | R1400,W80,D10 | FSW_Parn (post welding) | 2025-11-30 | 17:31 | 3
18 | -7 | 2.6 | --- | --- | Sample 07_41 | R1400,W80,D10 | FSW_Parn (post welding) | 2025-11-30 | 17:33 | 2
20 | -6 | 2.61 | --- | --- | Sample 07_42 | R1400,W80,D10 | FSW_Parn (post welding) | 2025-11-30 | 17:36 | 2
14 | -12 | 2.43 | --- | --- | Sample 07_43 | R1400,W80,D10 | FSW_Parn (post welding) | 2025-11-30 | 17:39 | 2
15 | -1 | 2.54 | --- | --- | Sample 07_51 | R1400,W80,D10 | FSW_Parn (post welding) | 2025-11-30 | 17:42 | 4
12 | 8 | 2.47 | --- | --- | Sample 07_52 | R1400,W80,D10 | FSW_Parn (post welding) | 2025-11-30 | 17:45 | 3
8 | -12 | 2.44 | --- | --- | Sample 07_53 | R1400,W80,D10 | FSW_Parn (post welding) | 2025-11-30 | 17:48 | 2
3 | 10 | 2.55 | --- | --- | Sample 07_61 | R1400,W80,D10 | FSW_Parn (post welding) | 2025-11-30 | 17:54 | 2
6 | -8 | 2.49 | --- | --- | Sample 07_62 | R1400,W80,D10 | FSW_Parn (post welding) | 2025-11-30 | 17:56 | 1
2 | -12 | 2.43 | --- | --- | Sample 07_63 | R1400,W80,D10 | FSW_Parn (post welding) | 2025-11-30 | 18:01 | 4
14 | -4 | 2.54 | --- | --- | Sample 07_71 | R1400,W80,D10 | FSW_Parn (post welding) | 2025-11-30 | 18:04 | 2
-1 | 14 | 2.47 | --- | --- | Sample 07_72 | R1400,W80,D10 | FSW_Parn (post welding) | 2025-11-30 | 18:07 | 3
-5 | -15 | 2.42 | --- | --- | Sample 07_73 | R1400,W80,D10 | FSW_Parn (post welding) | 2025-11-30 | 18:10 | 3
43 | -2 | 2.48 | --- | --- | Sample 08_11 | R1400,W80,D15 | FSW_Parn (post welding) | 2025-11-30 | 21:16 | 2
18 | 0 | 2.5 | --- | --- | Sample 08_12 | R1400,W80,D15 | FSW_Parn (post welding) | 2025-11-30 | 21:20 | 2
12 | -7 | 2.44 | --- | --- | Sample 08_13 | R1400,W80,D15 | FSW_Parn (post welding) | 2025-11-30 | 21:23 | 2
42 | -12 | 2.6 | --- | --- | Sample 08_21 | R1400,W80,D15 | FSW_Parn (post welding) | 2025-11-30 | 21:26 | 3
15 | 2 | 2.5 | --- | --- | Sample 08_22 | R1400,W80,D15 | FSW_Parn (post welding) | 2025-11-30 | 21:29 | 2
15 | -7 | 2.44 | --- | --- | Sample 08_23 | R1400,W80,D15 | FSW_Parn (post welding) | 2025-11-30 | 21:31 | 3
48 | -11 | 2.53 | --- | --- | Sample 08_31 | R1400,W80,D15 | FSW_Parn (post welding) | 2025-11-30 | 21:34 | 3
14 | 6 | 2.47 | --- | --- | Sample 08_32 | R1400,W80,D15 | FSW_Parn (post welding) | 2025-11-30 | 21:37 | 2
14 | -11 | 2.43 | --- | --- | Sample 08_33 | R1400,W80,D15 | FSW_Parn (post welding) | 2025-11-30 | 21:41 | 2
44 | 7 | 2.54 | --- | --- | Sample 08_41 | R1400,W80,D15 | FSW_Parn (post welding) | 2025-11-30 | 21:43 | 3
7 | -7 | 2.53 | --- | --- | Sample 08_42 | R1400,W80,D15 | FSW_Parn (post welding) | 2025-11-30 | 21:46 | 2
16 | -15 | 2.45 | --- | --- | Sample 08_43 | R1400,W80,D15 | FSW_Parn (post welding) | 2025-11-30 | 21:48 | 2
34 | 2 | 2.46 | --- | --- | Sample 08_51 | R1400,W80,D15 | FSW_Parn (post welding) | 2025-11-30 | 21:51 | 3
14 | -6 | 2.5 | --- | --- | Sample 08_52 | R1400,W80,D15 | FSW_Parn (post welding) | 2025-11-30 | 21:54 | 3
4 | -6 | 2.46 | --- | --- | Sample 08_53 | R1400,W80,D15 | FSW_Parn (post welding) | 2025-11-30 | 21:56 | 25
33 | -5 | 2.42 | --- | --- | Sample 08_61 | R1400,W80,D15 | FSW_Parn (post welding) | 2025-11-30 | 21:59 | 2
16 | 0 | 2.49 | --- | --- | Sample 08_62 | R1400,W80,D15 | FSW_Parn (post welding) | 2025-11-30 | 22:01 | 2
10 | -7 | 2.43 | --- | --- | Sample 08_63 | R1400,W80,D15 | FSW_Parn (post welding) | 2025-11-30 | 22:04 | 2
17 | -15 | 2.36 | --- | --- | Sample 08_71 | R1400,W80,D15 | FSW_Parn (post welding) | 2025-11-30 | 22:07 | 2
5 | 1 | 2.47 | --- | --- | Sample 08_72 | R1400,W80,D15 | FSW_Parn (post welding) | 2025-11-30 | 22:10 | 2
15 | -13 | 2.48 | --- | --- | Sample 08_73 | R1400,W80,D15 | FSW_Parn (post welding) | 2025-11-30 | 22:13 | 20
34 | -4 | 2.66 | --- | --- | Sample 09_11 | R1400,W80,D20 | FSW_Parn (post welding) | 2025-11-30 | 22:19 | 3
17 | 4 | 2.45 | --- | --- | Sample 09_12 | R1400,W80,D20 | FSW_Parn (post welding) | 2025-11-30 | 22:22 | 2
19 | -14 | 2.44 | --- | --- | Sample 09_13 | R1400,W80,D20 | FSW_Parn (post welding) | 2025-11-30 | 22:24 | 2
53 | -2 | 2.53 | --- | --- | Sample 09_21 | R1400,W80,D20 | FSW_Parn (post welding) | 2025-11-30 | 22:27 | 3
21 | 2 | 2.47 | --- | --- | Sample 09_22 | R1400,W80,D20 | FSW_Parn (post welding) | 2025-11-30 | 22:29 | 3
34 | -3 | 2.47 | --- | --- | Sample 09_23 | R1400,W80,D20 | FSW_Parn (post welding) | 2025-11-30 | 22:32 | 2
29 | -5 | 2.55 | --- | --- | Sample 09_31 | R1400,W80,D20 | FSW_Parn (post welding) | 2025-11-30 | 22:34 | 2
18 | -5 | 2.47 | --- | --- | Sample 09_32 | R1400,W80,D20 | FSW_Parn (post welding) | 2025-11-30 | 22:37 | 1
29 | 2 | 2.46 | --- | --- | Sample 09_33 | R1400,W80,D20 | FSW_Parn (post welding) | 2025-11-30 | 22:40 | 22
37 | -8 | 2.49 | --- | --- | Sample 09_41 | R1400,W80,D20 | FSW_Parn (post welding) | 2025-11-30 | 22:44 | 4
24 | -1 | 2.55 | --- | --- | Sample 09_42 | R1400,W80,D20 | FSW_Parn (post welding) | 2025-11-30 | 22:47 | 2
27 | -4 | 2.44 | --- | --- | Sample 09_43 | R1400,W80,D20 | FSW_Parn (post welding) | 2025-11-30 | 22:50 | 2
22 | -5 | 2.58 | --- | --- | Sample 09_51 | R1400,W80,D20 | FSW_Parn (post welding) | 2025-11-30 | 22:52 | 2
13 | 9 | 2.45 | --- | --- | Sample 09_52 | R1400,W80,D20 | FSW_Parn (post welding) | 2025-11-30 | 22:55 | 2
29 | -4 | 2.45 | --- | --- | Sample 09_53 | R1400,W80,D20 | FSW_Parn (post welding) | 2025-11-30 | 22:57 | 2
26 | -9 | 2.49 | --- | --- | Sample 09_61 | R1400,W80,D20 | FSW_Parn (post welding) | 2025-11-30 | 23:00 | 2
4 | 11 | 2.43 | --- | --- | Sample 09_62 | R1400,W80,D20 | FSW_Parn (post welding) | 2025-11-30 | 23:02 | 2
13 | -12 | 2.41 | --- | --- | Sample 09_63 | R1400,W80,D20 | FSW_Parn (post welding) | 2025-11-30 | 23:05 | 1
34 | -13 | 2.55 | --- | --- | Sample 09_71 | R1400,W80,D20 | FSW_Parn (post welding) | 2025-11-30 | 23:07 | 2
-5 | 13 | 2.46 | --- | --- | Sample 09_72 | R1400,W80,D20 | FSW_Parn (post welding) | 2025-11-30 | 23:10 | 2
6 | -11 | 2.43 | --- | --- | Sample 09_73 | R1400,W80,D20 | FSW_Parn (post welding) | 2025-11-30 | 23:12 | 4
7 | 18 | 2.78 | --- | --- | Sample 10_11 | R1500,W60,D10 | FSW_Parn (post welding) | 2025-11-30 | 23:24 | 2
11 | 0 | 2.48 | --- | --- | Sample 10_12 | R1500,W60,D10 | FSW_Parn (post welding) | 2025-11-30 | 23:27 | 3
10 | -17 | 2.47 | --- | --- | Sample 10_13 | R1500,W60,D10 | FSW_Parn (post welding) | 2025-11-30 | 23:30 | 2
22 | 9 | 2.77 | --- | --- | Sample 10_21 | R1500,W60,D10 | FSW_Parn (post welding) | 2025-11-30 | 23:32 | 3
18 | -4 | 2.54 | --- | --- | Sample 10_22 | R1500,W60,D10 | FSW_Parn (post welding) | 2025-11-30 | 23:35 | 1
18 | -12 | 2.47 | --- | --- | Sample 10_23 | R1500,W60,D10 | FSW_Parn (post welding) | 2025-11-30 | 23:38 | 2
25 | 0 | 2.71 | --- | --- | Sample 10_31 | R1500,W60,D10 | FSW_Parn (post welding) | 2025-11-30 | 23:41 | 3
9 | 2 | 2.48 | --- | --- | Sample 10_32 | R1500,W60,D10 | FSW_Parn (post welding) | 2025-11-30 | 23:43 | 2
13 | -16 | 2.5 | --- | --- | Sample 10_33 | R1500,W60,D10 | FSW_Parn (post welding) | 2025-11-30 | 23:46 | 2
12 | -1 | 2.64 | --- | --- | Sample 10_41 | R1500,W60,D10 | FSW_Parn (post welding) | 2025-11-30 | 23:48 | 2
10 | 7 | 2.5 | --- | --- | Sample 10_42 | R1500,W60,D10 | FSW_Parn (post welding) | 2025-11-30 | 23:51 | 2
11 | -12 | 2.49 | --- | --- | Sample 10_43 | R1500,W60,D10 | FSW_Parn (post welding) | 2025-11-30 | 23:53 | 2
12 | -1 | 2.66 | --- | --- | Sample 10_51 | R1500,W60,D10 | FSW_Parn (post welding) | 2025-11-30 | 23:56 | 3
6 | 14 | 2.51 | --- | --- | Sample 10_52 | R1500,W60,D10 | FSW_Parn (post welding) | 2025-11-30 | 23:58 | 2
4 | -11 | 2.48 | --- | --- | Sample 10_53 | R1500,W60,D10 | FSW_Parn (post welding) | 2025-12-01 | 0:01 | 2
-4 | 14 | 2.58 | --- | --- | Sample 10_61 | R1500,W60,D10 | FSW_Parn (post welding) | 2025-12-01 | 0:04 | 3
-2 | 14 | 2.45 | --- | --- | Sample 10_62 | R1500,W60,D10 | FSW_Parn (post welding) | 2025-12-01 | 0:06 | 2
5 | -9 | 2.43 | --- | --- | Sample 10_63 | R1500,W60,D10 | FSW_Parn (post welding) | 2025-12-01 | 0:09 | 3
24 | -5 | 2.66 | --- | --- | Sample 10_71 | R1500,W60,D10 | FSW_Parn (post welding) | 2025-12-01 | 0:11 | 4
1 | 19 | 2.43 | --- | --- | Sample 10_72 | R1500,W60,D10 | FSW_Parn (post welding) | 2025-12-01 | 0:14 | 2
6 | -13 | 2.42 | --- | --- | Sample 10_73 | R1500,W60,D10 | FSW_Parn (post welding) | 2025-12-01 | 0:17 | 4
11 | -8 | 2.76 | --- | --- | Sample 11_11 | R1500,W60,D15 | FSW_Parn (post welding) | 2025-12-01 | 0:19 | 3
13 | 5 | 2.46 | --- | --- | Sample 11_12 | R1500,W60,D15 | FSW_Parn (post welding) | 2025-12-01 | 0:23 | 2
9 | -17 | 2.45 | --- | --- | Sample 11_13 | R1500,W60,D15 | FSW_Parn (post welding) | 2025-12-01 | 0:26 | 2
24 | -18 | 2.75 | --- | --- | Sample 11_21 | R1500,W60,D15 | FSW_Parn (post welding) | 2025-12-01 | 0:28 | 3
9 | 6 | 2.44 | --- | --- | Sample 11_22 | R1500,W60,D15 | FSW_Parn (post welding) | 2025-12-01 | 0:32 | 2
12 | -15 | 2.44 | --- | --- | Sample 11_23 | R1500,W60,D15 | FSW_Parn (post welding) | 2025-12-01 | 0:35 | 2
23 | -18 | 2.67 | --- | --- | Sample 11_31 | R1500,W60,D15 | FSW_Parn (post welding) | 2025-12-01 | 0:37 | 5
8 | 9 | 2.44 | --- | --- | Sample 11_32 | R1500,W60,D15 | FSW_Parn (post welding) | 2025-12-01 | 0:40 | 3
13 | -11 | 2.42 | --- | --- | Sample 11_33 | R1500,W60,D15 | FSW_Parn (post welding) | 2025-12-01 | 0:42 | 2
27 | -25 | 2.68 | --- | --- | Sample 11_41 | R1500,W60,D15 | FSW_Parn (post welding) | 2025-12-01 | 0:45 | 3
15 | 11 | 2.44 | --- | --- | Sample 11_42 | R1500,W60,D15 | FSW_Parn (post welding) | 2025-12-01 | 0:47 | 3
18 | -16 | 2.43 | --- | --- | Sample 11_43 | R1500,W60,D15 | FSW_Parn (post welding) | 2025-12-01 | 0:50 | 2
-1 | 12 | 2.67 | --- | --- | Sample 11_51 | R1500,W60,D15 | FSW_Parn (post welding) | 2025-12-01 | 0:53 | 3
15 | 14 | 2.5 | --- | --- | Sample 11_52 | R1500,W60,D15 | FSW_Parn (post welding) | 2025-12-01 | 0:55 | 3
17 | -6 | 2.43 | --- | --- | Sample 11_53 | R1500,W60,D15 | FSW_Parn (post welding) | 2025-12-01 | 0:58 | 2
10 | -2 | 2.64 | --- | --- | Sample 11_61 | R1500,W60,D15 | FSW_Parn (post welding) | 2025-12-01 | 1:00 | 3
5 | 11 | 2.45 | --- | --- | Sample 11_62 | R1500,W60,D15 | FSW_Parn (post welding) | 2025-12-01 | 1:03 | 2
9 | -14 | 2.47 | --- | --- | Sample 11_63 | R1500,W60,D15 | FSW_Parn (post welding) | 2025-12-01 | 1:05 | 2
32 | 1 | 2.67 | --- | --- | Sample 11_71 | R1500,W60,D15 | FSW_Parn (post welding) | 2025-12-01 | 1:08 | 4
2 | 10 | 2.42 | --- | --- | Sample 11_72 | R1500,W60,D15 | FSW_Parn (post welding) | 2025-12-01 | 1:10 | 2
17 | -7 | 2.44 | --- | --- | Sample 11_73 | R1500,W60,D15 | FSW_Parn (post welding) | 2025-12-01 | 1:13 | 3
-4 | 14 | 2.63 | --- | --- | Sample 12_11 | R1500,W60,D20 | FSW_Parn (post welding) | 2025-12-01 | 11:01 | 3
17 | 2 | 2.48 | --- | --- | Sample 12_12 | R1500,W60,D20 | FSW_Parn (post welding) | 2025-12-01 | 11:05 | 2
13 | -17 | 2.47 | --- | --- | Sample 12_13 | R1500,W60,D20 | FSW_Parn (post welding) | 2025-12-01 | 11:07 | 3
13 | 9 | 2.66 | --- | --- | Sample 12_21 | R1500,W60,D20 | FSW_Parn (post welding) | 2025-12-01 | 11:10 | 2
10 | 1 | 2.46 | --- | --- | Sample 12_22 | R1500,W60,D20 | FSW_Parn (post welding) | 2025-12-01 | 11:13 | 1
14 | -26 | 2.48 | --- | --- | Sample 12_23 | R1500,W60,D20 | FSW_Parn (post welding) | 2025-12-01 | 11:17 | 8
20 | -1 | 2.65 | --- | --- | Sample 12_31 | R1500,W60,D20 | FSW_Parn (post welding) | 2025-12-01 | 11:20 | 2
23 | -1 | 2.46 | --- | --- | Sample 12_32 | R1500,W60,D20 | FSW_Parn (post welding) | 2025-12-01 | 11:25 | 3
26 | -9 | 2.47 | --- | --- | Sample 12_33 | R1500,W60,D20 | FSW_Parn (post welding) | 2025-12-01 | 11:27 | 4
8 | 2 | 2.67 | --- | --- | Sample 12_41 | R1500,W60,D20 | FSW_Parn (post welding) | 2025-12-01 | 11:30 | 1
11 | 5 | 2.47 | --- | --- | Sample 12_42 | R1500,W60,D20 | FSW_Parn (post welding) | 2025-12-01 | 11:34 | 2
22 | -4 | 2.44 | --- | --- | Sample 12_43 | R1500,W60,D20 | FSW_Parn (post welding) | 2025-12-01 | 11:36 | 2
4 | 1 | 2.66 | --- | --- | Sample 12_51 | R1500,W60,D20 | FSW_Parn (post welding) | 2025-12-01 | 11:39 | 3
8 | 11 | 2.45 | --- | --- | Sample 12_52 | R1500,W60,D20 | FSW_Parn (post welding) | 2025-12-01 | 11:42 | 2
20 | -5 | 2.43 | --- | --- | Sample 12_53 | R1500,W60,D20 | FSW_Parn (post welding) | 2025-12-01 | 11:44 | 2
6 | -3 | 2.68 | --- | --- | Sample 12_61 | R1500,W60,D20 | FSW_Parn (post welding) | 2025-12-01 | 11:47 | 2
1 | 20 | 2.44 | --- | --- | Sample 12_62 | R1500,W60,D20 | FSW_Parn (post welding) | 2025-12-01 | 13:18 | 2
10 | -3 | 2.42 | --- | --- | Sample 12_63 | R1500,W60,D20 | FSW_Parn (post welding) | 2025-12-01 | 13:22 | 4
-5 | 4 | 2.67 | --- | --- | Sample 12_71 | R1500,W60,D20 | FSW_Parn (post welding) | 2025-12-01 | 13:25 | 2
3 | 17 | 2.43 | --- | --- | Sample 12_72 | R1500,W60,D20 | FSW_Parn (post welding) | 2025-12-01 | 13:27 | 2
5 | -10 | 2.43 | --- | --- | Sample 12_73 | R1500,W60,D20 | FSW_Parn (post welding) | 2025-12-01 | 13:30 | 2
47 | 17 | 2.82 | --- | --- | Sample 13_11 | R1500,W70,D10 | FSW_Parn (post welding) | 2025-12-01 | 13:38 | 3
8 | 0 | 2.48 | --- | --- | Sample 13_12 | R1500,W70,D10 | FSW_Parn (post welding) | 2025-12-01 | 13:42 | 2
10 | -8 | 2.51 | --- | --- | Sample 13_13 | R1500,W70,D10 | FSW_Parn (post welding) | 2025-12-01 | 13:44 | 15
51 | 5 | 2.68 | --- | --- | Sample 13_21 | R1500,W70,D10 | FSW_Parn (post welding) | 2025-12-01 | 13:48 | 3
17 | 6 | 2.49 | --- | --- | Sample 13_22 | R1500,W70,D10 | FSW_Parn (post welding) | 2025-12-01 | 13:52 | 2
14 | -17 | 2.45 | --- | --- | Sample 13_23 | R1500,W70,D10 | FSW_Parn (post welding) | 2025-12-01 | 13:55 | 3
26 | 11 | 2.72 | --- | --- | Sample 13_31 | R1500,W70,D10 | FSW_Parn (post welding) | 2025-12-01 | 14:00 | 3
14 | -2 | 2.5 | --- | --- | Sample 13_32 | R1500,W70,D10 | FSW_Parn (post welding) | 2025-12-01 | 14:03 | 1
19 | -12 | 2.46 | --- | --- | Sample 13_33 | R1500,W70,D10 | FSW_Parn (post welding) | 2025-12-01 | 14:08 | 2
62 | -11 | 2.72 | --- | --- | Sample 13_41 | R1500,W70,D10 | FSW_Parn (post welding) | 2025-12-01 | 14:12 | 3
18 | -8 | 2.5 | --- | --- | Sample 13_42 | R1500,W70,D10 | FSW_Parn (post welding) | 2025-12-01 | 14:17 | 2
25 | -7 | 2.44 | --- | --- | Sample 13_43 | R1500,W70,D10 | FSW_Parn (post welding) | 2025-12-01 | 14:25 | 3
28 | 4 | 2.78 | --- | --- | Sample 13_51 | R1500,W70,D10 | FSW_Parn (post welding) | 2025-12-01 | 14:28 | 4
11 | 3 | 2.48 | --- | --- | Sample 13_52 | R1500,W70,D10 | FSW_Parn (post welding) | 2025-12-01 | 14:32 | 2
36 | 1 | 2.46 | --- | --- | Sample 13_53 | R1500,W70,D10 | FSW_Parn (post welding) | 2025-12-01 | 14:36 | 1
8 | 6 | 2.57 | --- | --- | Sample 13_61 | R1500,W70,D10 | FSW_Parn (post welding) | 2025-12-01 | 14:40 | 3
12 | 15 | 2.44 | --- | --- | Sample 13_62 | R1500,W70,D10 | FSW_Parn (post welding) | 2025-12-01 | 14:43 | 2
16 | -6 | 2.44 | --- | --- | Sample 13_63 | R1500,W70,D10 | FSW_Parn (post welding) | 2025-12-01 | 14:57 | 1
-122 | 2 | 2.79 | --- | --- | Sample 13_71 | R1500,W70,D10 | FSW_Parn (post welding) | 2025-12-01 | 16:04 | 9
5 | 26 | 2.44 | --- | --- | Sample 13_72 | R1500,W70,D10 | FSW_Parn (post welding) | 2025-12-01 | 16:00 | 3
-6 | -21 | 2.46 | --- | --- | Sample 13_73 | R1500,W70,D10 | FSW_Parn (post welding) | 2025-12-01 | 15:56 | 5
46 | -18 | 2.7 | --- | --- | Sample 14_11 | R1500,W70,D15 | FSW_Parn (post welding) | 2025-12-01 | 21:25 | 2
20 | 0 | 2.49 | --- | --- | Sample 14_12 | R1500,W70,D15 | FSW_Parn (post welding) | 2025-12-01 | 21:30 | 2
7 | 1 | 2.47 | --- | --- | Sample 14_13 | R1500,W70,D15 | FSW_Parn (post welding) | 2025-12-01 | 21:34 | 26
35 | -7 | 2.65 | --- | --- | Sample 14_21 | R1500,W70,D15 | FSW_Parn (post welding) | 2025-12-01 | 21:38 | 4
18 | 2 | 2.51 | --- | --- | Sample 14_22 | R1500,W70,D15 | FSW_Parn (post welding) | 2025-12-01 | 21:40 | 2
43 | -3 | 2.5 | --- | --- | Sample 14_23 | R1500,W70,D15 | FSW_Parn (post welding) | 2025-12-01 | 21:44 | 2
23 | 6 | 2.63 | --- | --- | Sample 14_31 | R1500,W70,D15 | FSW_Parn (post welding) | 2025-12-01 | 21:47 | 2
27 | 3 | 2.47 | --- | --- | Sample 14_32 | R1500,W70,D15 | FSW_Parn (post welding) | 2025-12-01 | 21:50 | 2
28 | -6 | 2.45 | --- | --- | Sample 14_33 | R1500,W70,D15 | FSW_Parn (post welding) | 2025-12-01 | 21:53 | 2
16 | -2 | 2.69 | --- | --- | Sample 14_41 | R1500,W70,D15 | FSW_Parn (post welding) | 2025-12-01 | 21:56 | 2
18 | 12 | 2.46 | --- | --- | Sample 14_42 | R1500,W70,D15 | FSW_Parn (post welding) | 2025-12-01 | 22:00 | 4
24 | -11 | 2.44 | --- | --- | Sample 14_43 | R1500,W70,D15 | FSW_Parn (post welding) | 2025-12-01 | 22:05 | 3
32 | -2 | 2.7 | --- | --- | Sample 14_51 | R1500,W70,D15 | FSW_Parn (post welding) | 2025-12-01 | 22:11 | 3
9 | 10 | 2.45 | --- | --- | Sample 14_52 | R1500,W70,D15 | FSW_Parn (post welding) | 2025-12-01 | 22:14 | 3
-23 | -20 | 2.49 | --- | --- | Sample 14_53 | R1500,W70,D15 | FSW_Parn (post welding) | 2025-12-01 | 22:17 | 35
-44 | -3 | 2.77 | --- | --- | Sample 14_61 | R1500,W70,D15 | FSW_Parn (post welding) | 2025-12-01 | 22:23 | 3
1 | 19 | 2.49 | --- | --- | Sample 14_62 | R1500,W70,D15 | FSW_Parn (post welding) | 2025-12-01 | 22:25 | 2
7 | 1 | 2.45 | --- | --- | Sample 14_63 | R1500,W70,D15 | FSW_Parn (post welding) | 2025-12-01 | 22:28 | 2
33 | -10 | 2.62 | --- | --- | Sample 14_71 | R1500,W70,D15 | FSW_Parn (post welding) | 2025-12-01 | 22:31 | 4
4 | 20 | 2.45 | --- | --- | Sample 14_72 | R1500,W70,D15 | FSW_Parn (post welding) | 2025-12-01 | 22:34 | 2
4 | -26 | 2.46 | --- | --- | Sample 14_73 | R1500,W70,D15 | FSW_Parn (post welding) | 2025-12-01 | 22:37 | 9
25 | -7 | 2.71 | --- | --- | Sample 15_11 | R1500,W70,D20 | FSW_Parn (post welding) | 2025-12-01 | 22:40 | 3
17 | 11 | 2.46 | --- | --- | Sample 15_12 | R1500,W70,D20 | FSW_Parn (post welding) | 2025-12-01 | 22:44 | 3
14 | -20 | 2.45 | --- | --- | Sample 15_13 | R1500,W70,D20 | FSW_Parn (post welding) | 2025-12-01 | 22:47 | 3
26 | -7 | 2.67 | --- | --- | Sample 15_21 | R1500,W70,D20 | FSW_Parn (post welding) | 2025-12-01 | 22:49 | 2
22 | 6 | 2.53 | --- | --- | Sample 15_22 | R1500,W70,D20 | FSW_Parn (post welding) | 2025-12-01 | 22:52 | 3
25 | -12 | 2.46 | --- | --- | Sample 15_23 | R1500,W70,D20 | FSW_Parn (post welding) | 2025-12-01 | 22:54 | 3
45 | 0 | 2.63 | --- | --- | Sample 15_31 | R1500,W70,D20 | FSW_Parn (post welding) | 2025-12-01 | 22:57 | 4
24 | -17 | 2.66 | --- | --- | Sample 15_32 | R1500,W70,D20 | FSW_Parn (post welding) | 2025-12-01 | 23:00 | 2
32 | 0 | 2.48 | --- | --- | Sample 15_33 | R1500,W70,D20 | FSW_Parn (post welding) | 2025-12-01 | 23:03 | 1
7 | 18 | 2.69 | --- | --- | Sample 15_41 | R1500,W70,D20 | FSW_Parn (post welding) | 2025-12-01 | 23:07 | 2
24 | -5 | 2.58 | --- | --- | Sample 15_42 | R1500,W70,D20 | FSW_Parn (post welding) | 2025-12-01 | 23:11 | 4
35 | -4 | 2.47 | --- | --- | Sample 15_43 | R1500,W70,D20 | FSW_Parn (post welding) | 2025-12-01 | 23:14 | 3
25 | -10 | 2.68 | --- | --- | Sample 15_51 | R1500,W70,D20 | FSW_Parn (post welding) | 2025-12-01 | 23:17 | 6
17 | 2 | 2.52 | --- | --- | Sample 15_52 | R1500,W70,D20 | FSW_Parn (post welding) | 2025-12-01 | 23:20 | 2
20 | -2 | 2.46 | --- | --- | Sample 15_53 | R1500,W70,D20 | FSW_Parn (post welding) | 2025-12-01 | 23:22 | 3
2 | 0 | 2.68 | --- | --- | Sample 15_61 | R1500,W70,D20 | FSW_Parn (post welding) | 2025-12-01 | 23:30 | 6
-1 | 12 | 2.53 | --- | --- | Sample 15_62 | R1500,W70,D20 | FSW_Parn (post welding) | 2025-12-01 | 23:33 | 2
15 | -9 | 2.44 | --- | --- | Sample 15_63 | R1500,W70,D20 | FSW_Parn (post welding) | 2025-12-01 | 23:36 | 2
6 | 4 | 2.56 | --- | --- | Sample 15_71 | R1500,W70,D20 | FSW_Parn (post welding) | 2025-12-01 | 23:38 | 3
-1 | 14 | 2.46 | --- | --- | Sample 15_72 | R1500,W70,D20 | FSW_Parn (post welding) | 2025-12-01 | 23:41 | 2
5 | -11 | 2.42 | --- | --- | Sample 15_73 | R1500,W70,D20 | FSW_Parn (post welding) | 2025-12-01 | 23:43 | 3
14 | 5 | 2.61 | --- | --- | Sample 16_11 | R1500,W80,D10 | FSW_Parn (post welding) | 2025-12-01 | 23:46 | 3
19 | -4 | 2.51 | --- | --- | Sample 16_12 | R1500,W80,D10 | FSW_Parn (post welding) | 2025-12-01 | 23:52 | 2
21 | -15 | 2.45 | --- | --- | Sample 16_13 | R1500,W80,D10 | FSW_Parn (post welding) | 2025-12-01 | 23:54 | 2
8 | 10 | 2.64 | --- | --- | Sample 16_21 | R1500,W80,D10 | FSW_Parn (post welding) | 2025-12-01 | 23:57 | 3
18 | 5 | 2.45 | --- | --- | Sample 16_22 | R1500,W80,D10 | FSW_Parn (post welding) | 2025-12-01 | 23:59 | 3
34 | -4 | 2.48 | --- | --- | Sample 16_23 | R1500,W80,D10 | FSW_Parn (post welding) | 2025-12-02 | 0:02 | 2
21 | -4 | 2.63 | --- | --- | Sample 16_31 | R1500,W80,D10 | FSW_Parn (post welding) | 2025-12-02 | 0:04 | 3
19 | -1 | 2.52 | --- | --- | Sample 16_32 | R1500,W80,D10 | FSW_Parn (post welding) | 2025-12-02 | 0:07 | 3
36 | -7 | 2.46 | --- | --- | Sample 16_33 | R1500,W80,D10 | FSW_Parn (post welding) | 2025-12-02 | 0:09 | 2
20 | 0 | 2.56 | --- | --- | Sample 16_41 | R1500,W80,D10 | FSW_Parn (post welding) | 2025-12-02 | 0:12 | 4
17 | 0 | 2.52 | --- | --- | Sample 16_42 | R1500,W80,D10 | FSW_Parn (post welding) | 2025-12-02 | 0:15 | 3
34 | -9 | 2.49 | --- | --- | Sample 16_43 | R1500,W80,D10 | FSW_Parn (post welding) | 2025-12-02 | 0:18 | 9
16 | 0 | 2.63 | --- | --- | Sample 16_51 | R1500,W80,D10 | FSW_Parn (post welding) | 2025-12-02 | 0:22 | 2
3 | -9 | 2.59 | --- | --- | Sample 16_52 | R1500,W80,D10 | FSW_Parn (post welding) | 2025-12-02 | 0:25 | 2
36 | -2 | 2.48 | --- | --- | Sample 16_53 | R1500,W80,D10 | FSW_Parn (post welding) | 2025-12-02 | 0:27 | 2
13 | -3 | 2.64 | --- | --- | Sample 16_61 | R1500,W80,D10 | FSW_Parn (post welding) | 2025-12-02 | 0:30 | 2
-3 | 13 | 2.47 | --- | --- | Sample 16_62 | R1500,W80,D10 | FSW_Parn (post welding) | 2025-12-02 | 0:32 | 2
22 | -4 | 2.45 | --- | --- | Sample 16_63 | R1500,W80,D10 | FSW_Parn (post welding) | 2025-12-02 | 0:35 | 3
13 | -9 | 2.69 | --- | --- | Sample 16_71 | R1500,W80,D10 | FSW_Parn (post welding) | 2025-12-02 | 0:37 | 2
3 | 15 | 2.46 | --- | --- | Sample 16_72 | R1500,W80,D10 | FSW_Parn (post welding) | 2025-12-02 | 0:40 | 3
2 | -13 | 2.43 | --- | --- | Sample 16_73 | R1500,W80,D10 | FSW_Parn (post welding) | 2025-12-02 | 0:42 | 3
21 | 4 | 2.71 | --- | --- | Sample 17_11 | R1500,W80,D15 | FSW_Parn (post welding) | 2025-12-02 | 0:46 | 4
12 | 1 | 2.53 | --- | --- | Sample 17_12 | R1500,W80,D15 | FSW_Parn (post welding) | 2025-12-02 | 0:50 | 3
9 | -11 | 2.47 | --- | --- | Sample 17_13 | R1500,W80,D15 | FSW_Parn (post welding) | 2025-12-02 | 0:52 | 11
22 | 7 | 2.71 | --- | --- | Sample 17_21 | R1500,W80,D15 | FSW_Parn (post welding) | 2025-12-02 | 0:55 | 3
25 | -2 | 2.52 | --- | --- | Sample 17_22 | R1500,W80,D15 | FSW_Parn (post welding) | 2025-12-02 | 0:58 | 3
21 | -10 | 2.46 | --- | --- | Sample 17_23 | R1500,W80,D15 | FSW_Parn (post welding) | 2025-12-02 | 1:01 | 3
29 | 2 | 2.7 | --- | --- | Sample 17_31 | R1500,W80,D15 | FSW_Parn (post welding) | 2025-12-02 | 1:04 | 5
21 | 3 | 2.5 | --- | --- | Sample 17_32 | R1500,W80,D15 | FSW_Parn (post welding) | 2025-12-02 | 1:06 | 2
30 | -8 | 2.44 | --- | --- | Sample 17_33 | R1500,W80,D15 | FSW_Parn (post welding) | 2025-12-02 | 1:09 | 3
26 | -10 | 2.64 | --- | --- | Sample 17_41 | R1500,W80,D15 | FSW_Parn (post welding) | 2025-12-02 | 1:11 | 1
16 | 0 | 2.52 | --- | --- | Sample 17_42 | R1500,W80,D15 | FSW_Parn (post welding) | 2025-12-02 | 1:14 | 3
29 | -5 | 2.44 | --- | --- | Sample 17_43 | R1500,W80,D15 | FSW_Parn (post welding) | 2025-12-02 | 1:16 | 3
36 | -17 | 2.76 | --- | --- | Sample 17_51 | R1500,W80,D15 | FSW_Parn (post welding) | 2025-12-02 | 1:19 | 2
9 | 1 | 2.54 | --- | --- | Sample 17_52 | R1500,W80,D15 | FSW_Parn (post welding) | 2025-12-02 | 1:23 | 4
25 | -4 | 2.43 | --- | --- | Sample 17_53 | R1500,W80,D15 | FSW_Parn (post welding) | 2025-12-02 | 1:25 | 2
22 | -11 | 2.68 | --- | --- | Sample 17_61 | R1500,W80,D15 | FSW_Parn (post welding) | 2025-12-02 | 1:28 | 2
5 | 13 | 2.44 | --- | --- | Sample 17_62 | R1500,W80,D15 | FSW_Parn (post welding) | 2025-12-02 | 1:30 | 2
16 | -12 | 2.43 | --- | --- | Sample 17_63 | R1500,W80,D15 | FSW_Parn (post welding) | 2025-12-02 | 1:33 | 7
17 | -14 | 2.74 | --- | --- | Sample 17_71 | R1500,W80,D15 | FSW_Parn (post welding) | 2025-12-02 | 1:35 | 3
7 | 26 | 2.44 | --- | --- | Sample 17_72 | R1500,W80,D15 | FSW_Parn (post welding) | 2025-12-02 | 1:39 | 3
4 | -6 | 2.47 | --- | --- | Sample 17_73 | R1500,W80,D15 | FSW_Parn (post welding) | 2025-12-02 | 1:42 | 16
11 | 12 | 2.71 | --- | --- | Sample 18_11 | R1500,W80,D20 | FSW_Parn (post welding) | 2025-12-02 | 1:45 | 3
12 | 3 | 2.48 | --- | --- | Sample 18_12 | R1500,W80,D20 | FSW_Parn (post welding) | 2025-12-02 | 1:49 | 2
19 | -8 | 2.45 | --- | --- | Sample 18_13 | R1500,W80,D20 | FSW_Parn (post welding) | 2025-12-02 | 1:53 | 4
22 | -1 | 2.6 | --- | --- | Sample 18_21 | R1500,W80,D20 | FSW_Parn (post welding) | 2025-12-02 | 1:56 | 3
9 | -5 | 2.56 | --- | --- | Sample 18_22 | R1500,W80,D20 | FSW_Parn (post welding) | 2025-12-02 | 1:58 | 4
15 | -9 | 2.44 | --- | --- | Sample 18_23 | R1500,W80,D20 | FSW_Parn (post welding) | 2025-12-02 | 2:01 | 3
42 | -2 | 2.49 | --- | --- | Sample 18_31 | R1500,W80,D20 | FSW_Parn (post welding) | 2025-12-02 | 2:03 | 4
7 | 4 | 2.46 | --- | --- | Sample 18_32 | R1500,W80,D20 | FSW_Parn (post welding) | 2025-12-02 | 2:06 | 4
13 | -12 | 2.43 | --- | --- | Sample 18_33 | R1500,W80,D20 | FSW_Parn (post welding) | 2025-12-02 | 2:08 | 1
8 | 11 | 2.63 | --- | --- | Sample 18_41 | R1500,W80,D20 | FSW_Parn (post welding) | 2025-12-02 | 2:11 | 3
13 | -6 | 2.54 | --- | --- | Sample 18_42 | R1500,W80,D20 | FSW_Parn (post welding) | 2025-12-02 | 2:14 | 3
16 | -12 | 2.43 | --- | --- | Sample 18_43 | R1500,W80,D20 | FSW_Parn (post welding) | 2025-12-02 | 2:16 | 2
28 | -6 | 2.42 | --- | --- | Sample 18_51 | R1500,W80,D20 | FSW_Parn (post welding) | 2025-12-02 | 2:19 | 4
14 | -2 | 2.44 | --- | --- | Sample 18_52 | R1500,W80,D20 | FSW_Parn (post welding) | 2025-12-02 | 2:22 | 3
10 | -8 | 2.44 | --- | --- | Sample 18_53 | R1500,W80,D20 | FSW_Parn (post welding) | 2025-12-02 | 2:25 | 2
21 | -9 | 2.61 | --- | --- | Sample 18_61 | R1500,W80,D20 | FSW_Parn (post welding) | 2025-12-02 | 2:27 | 4
6 | 10 | 2.46 | --- | --- | Sample 18_62 | R1500,W80,D20 | FSW_Parn (post welding) | 2025-12-02 | 2:29 | 3
18 | -10 | 2.44 | --- | --- | Sample 18_63 | R1500,W80,D20 | FSW_Parn (post welding) | 2025-12-02 | 2:32 | 3
13 | -2 | 2.57 | --- | --- | Sample 18_71 | R1500,W80,D20 | FSW_Parn (post welding) | 2025-12-02 | 2:34 | 2
8 | 9 | 2.43 | --- | --- | Sample 18_72 | R1500,W80,D20 | FSW_Parn (post welding) | 2025-12-02 | 2:37 | 2
9 | -9 | 2.42 | --- | --- | Sample 18_73 | R1500,W80,D20 | FSW_Parn (post welding) | 2025-12-02 | 2:39 | 2
4 | 3 | 2.69 | --- | --- | Sample 19_11 | R1600,W60,D10 | FSW_Parn (post welding) | 2025-12-02 | 11:05 | 3
12 | 3 | 2.45 | --- | --- | Sample 19_12 | R1600,W60,D10 | FSW_Parn (post welding) | 2025-12-02 | 11:08 | 1
9 | -28 | 2.51 | --- | --- | Sample 19_13 | R1600,W60,D10 | FSW_Parn (post welding) | 2025-12-02 | 11:11 | 19
17 | 8 | 2.7 | --- | --- | Sample 19_21 | R1600,W60,D10 | FSW_Parn (post welding) | 2025-12-02 | 11:17 | 3
14 | 3 | 2.46 | --- | --- | Sample 19_22 | R1600,W60,D10 | FSW_Parn (post welding) | 2025-12-02 | 11:20 | 3
21 | -9 | 2.45 | --- | --- | Sample 19_23 | R1600,W60,D10 | FSW_Parn (post welding) | 2025-12-02 | 11:31 | 3
38 | -8 | 2.67 | --- | --- | Sample 19_31 | R1600,W60,D10 | FSW_Parn (post welding) | 2025-12-02 | 11:35 | 3
21 | 10 | 2.43 | --- | --- | Sample 19_32 | R1600,W60,D10 | FSW_Parn (post welding) | 2025-12-02 | 11:38 | 2
24 | 1 | 2.46 | --- | --- | Sample 19_33 | R1600,W60,D10 | FSW_Parn (post welding) | 2025-12-02 | 11:43 | 2
28 | -22 | 2.75 | --- | --- | Sample 19_41 | R1600,W60,D10 | FSW_Parn (post welding) | 2025-12-02 | 11:47 | 3
17 | 8 | 2.47 | --- | --- | Sample 19_42 | R1600,W60,D10 | FSW_Parn (post welding) | 2025-12-02 | 11:53 | 3
23 | 3 | 2.45 | --- | --- | Sample 19_43 | R1600,W60,D10 | FSW_Parn (post welding) | 2025-12-02 | 11:56 | 3
9 | -9 | 2.71 | --- | --- | Sample 19_51 | R1600,W60,D10 | FSW_Parn (post welding) | 2025-12-02 | 12:02 | 5
8 | 16 | 2.45 | --- | --- | Sample 19_52 | R1600,W60,D10 | FSW_Parn (post welding) | 2025-12-02 | 12:06 | 3
12 | 2 | 2.44 | --- | --- | Sample 19_53 | R1600,W60,D10 | FSW_Parn (post welding) | 2025-12-02 | 12:11 | 2
3 | -7 | 2.69 | --- | --- | Sample 19_61 | R1600,W60,D10 | FSW_Parn (post welding) | 2025-12-02 | 12:19 | 3
-6 | 11 | 2.43 | --- | --- | Sample 19_62 | R1600,W60,D10 | FSW_Parn (post welding) | 2025-12-02 | 12:25 | 2
1 | 4 | 2.41 | --- | --- | Sample 19_63 | R1600,W60,D10 | FSW_Parn (post welding) | 2025-12-02 | 12:28 | 2
8 | -3 | 2.68 | --- | --- | Sample 19_71 | R1600,W60,D10 | FSW_Parn (post welding) | 2025-12-02 | 12:37 | 2
-2 | 10 | 2.4 | --- | --- | Sample 19_72 | R1600,W60,D10 | FSW_Parn (post welding) | 2025-12-02 | 12:45 | 2
1 | -11 | 2.4 | --- | --- | Sample 19_73 | R1600,W60,D10 | FSW_Parn (post welding) | 2025-12-02 | 12:54 | 2
16 | 11 | 2.68 | --- | --- | Sample 20_11 | R1600,W60,D15 | FSW_Parn (post welding) | 2025-12-02 | 14:08 | 3
7 | 7 | 2.44 | --- | --- | Sample 20_12 | R1600,W60,D15 | FSW_Parn (post welding) | 2025-12-02 | 14:12 | 2
8 | -22 | 2.45 | --- | --- | Sample 20_13 | R1600,W60,D15 | FSW_Parn (post welding) | 2025-12-02 | 14:19 | 2
20 | -8 | 2.66 | --- | --- | Sample 20_21 | R1600,W60,D15 | FSW_Parn (post welding) | 2025-12-02 | 14:24 | 3
14 | 2 | 2.45 | --- | --- | Sample 20_22 | R1600,W60,D15 | FSW_Parn (post welding) | 2025-12-02 | 14:34 | 1
22 | -4 | 2.44 | --- | --- | Sample 20_23 | R1600,W60,D15 | FSW_Parn (post welding) | 2025-12-02 | 14:37 | 2
16 | 3 | 2.65 | --- | --- | Sample 20_31 | R1600,W60,D15 | FSW_Parn (post welding) | 2025-12-02 | 14:41 | 3
11 | 7 | 2.46 | --- | --- | Sample 20_32 | R1600,W60,D15 | FSW_Parn (post welding) | 2025-12-02 | 14:44 | 3
26 | -1 | 2.44 | --- | --- | Sample 20_33 | R1600,W60,D15 | FSW_Parn (post welding) | 2025-12-02 | 14:49 | 3
18 | 1 | 2.65 | --- | --- | Sample 20_41 | R1600,W60,D15 | FSW_Parn (post welding) | 2025-12-02 | 14:54 | 4
11 | 13 | 2.43 | --- | --- | Sample 20_42 | R1600,W60,D15 | FSW_Parn (post welding) | 2025-12-02 | 14:59 | 2
22 | -3 | 2.42 | --- | --- | Sample 20_43 | R1600,W60,D15 | FSW_Parn (post welding) | 2025-12-02 | 15:07 | 3
5 | 2 | 2.64 | --- | --- | Sample 20_51 | R1600,W60,D15 | FSW_Parn (post welding) | 2025-12-02 | 15:16 | 3
7 | 11 | 2.43 | --- | --- | Sample 20_52 | R1600,W60,D15 | FSW_Parn (post welding) | 2025-12-02 | 15:19 | 2
17 | 1 | 2.42 | --- | --- | Sample 20_53 | R1600,W60,D15 | FSW_Parn (post welding) | 2025-12-02 | 15:22 | 2
3 | 8 | 2.53 | --- | --- | Sample 20_61 | R1600,W60,D15 | FSW_Parn (post welding) | 2025-12-02 | 15:26 | 3
0 | 15 | 2.43 | --- | --- | Sample 20_62 | R1600,W60,D15 | FSW_Parn (post welding) | 2025-12-02 | 15:32 | 4
13 | -5 | 2.41 | --- | --- | Sample 20_63 | R1600,W60,D15 | FSW_Parn (post welding) | 2025-12-02 | 15:35 | 3
-10 | 19 | 2.66 | --- | --- | Sample 20_71 | R1600,W60,D15 | FSW_Parn (post welding) | 2025-12-02 | 15:41 | 4
4 | 19 | 2.4 | --- | --- | Sample 20_72 | R1600,W60,D15 | FSW_Parn (post welding) | 2025-12-02 | 15:44 | 4
5 | -6 | 2.4 | --- | --- | Sample 20_73 | R1600,W60,D15 | FSW_Parn (post welding) | 2025-12-02 | 15:48 | 2
5 | -4 | 2.72 | --- | --- | Sample 21_11 | R1600,W60,D20 | FSW_Parn (post welding) | 2025-12-02 | 21:48 | 2
12 | -2 | 2.46 | --- | --- | Sample 21_12 | R1600,W60,D20 | FSW_Parn (post welding) | 2025-12-02 | 21:52 | 2
33 | 1 | 2.51 | --- | --- | Sample 21_13 | R1600,W60,D20 | FSW_Parn (post welding) | 2025-12-02 | 21:56 | 23
27 | -14 | 2.69 | --- | --- | Sample 21_21 | R1600,W60,D20 | FSW_Parn (post welding) | 2025-12-02 | 22:00 | 3
13 | 4 | 2.47 | --- | --- | Sample 21_22 | R1600,W60,D20 | FSW_Parn (post welding) | 2025-12-02 | 22:04 | 1
14 | -21 | 2.48 | --- | --- | Sample 21_23 | R1600,W60,D20 | FSW_Parn (post welding) | 2025-12-02 | 22:07 | 5
32 | -7 | 2.74 | --- | --- | Sample 21_31 | R1600,W60,D20 | FSW_Parn (post welding) | 2025-12-02 | 22:10 | 3
17 | 9 | 2.43 | --- | --- | Sample 21_32 | R1600,W60,D20 | FSW_Parn (post welding) | 2025-12-02 | 22:13 | 1
5 | 5 | 2.44 | --- | --- | Sample 21_33 | R1600,W60,D20 | FSW_Parn (post welding) | 2025-12-02 | 22:15 | 32
30 | -23 | 2.48 | --- | --- | Sample 21_41 | R1600,W60,D20 | FSW_Parn (post welding) | 2025-12-02 | 22:24 | 6
17 | 0 | 2.47 | --- | --- | Sample 21_42 | R1600,W60,D20 | FSW_Parn (post welding) | 2025-12-02 | 22:26 | 2
23 | -9 | 2.43 | --- | --- | Sample 21_43 | R1600,W60,D20 | FSW_Parn (post welding) | 2025-12-02 | 22:30 | 3
36 | 11 | 2.78 | --- | --- | Sample 21_51 | R1600,W60,D20 | FSW_Parn (post welding) | 2025-12-02 | 22:33 | 4
9 | 12 | 2.45 | --- | --- | Sample 21_52 | R1600,W60,D20 | FSW_Parn (post welding) | 2025-12-02 | 22:35 | 2
19 | 16 | 2.44 | --- | --- | Sample 21_53 | R1600,W60,D20 | FSW_Parn (post welding) | 2025-12-02 | 22:38 | 39
14 | 13 | 2.77 | --- | --- | Sample 21_61 | R1600,W60,D20 | FSW_Parn (post welding) | 2025-12-02 | 22:44 | 5
6 | 14 | 2.44 | --- | --- | Sample 21_62 | R1600,W60,D20 | FSW_Parn (post welding) | 2025-12-02 | 22:50 | 3
12 | 9 | 2.44 | --- | --- | Sample 21_63 | R1600,W60,D20 | FSW_Parn (post welding) | 2025-12-02 | 22:52 | 26
5 | 12 | 2.62 | --- | --- | Sample 21_71 | R1600,W60,D20 | FSW_Parn (post welding) | 2025-12-02 | 23:00 | 4
1 | 9 | 2.42 | --- | --- | Sample 21_72 | R1600,W60,D20 | FSW_Parn (post welding) | 2025-12-02 | 23:02 | 1
9 | -13 | 2.46 | --- | --- | Sample 21_73 | R1600,W60,D20 | FSW_Parn (post welding) | 2025-12-02 | 23:05 | 9
-14 | 8 | 2.68 | --- | --- | Sample 22_11 | R1600,W70,D10 | FSW_Parn (post welding) | 2025-12-02 | 23:07 | 4
17 | 8 | 2.48 | --- | --- | Sample 22_12 | R1600,W70,D10 | FSW_Parn (post welding) | 2025-12-02 | 23:11 | 2
18 | -26 | 2.46 | --- | --- | Sample 22_13 | R1600,W70,D10 | FSW_Parn (post welding) | 2025-12-02 | 23:13 | 6
21 | -6 | 2.59 | --- | --- | Sample 22_21 | R1600,W70,D10 | FSW_Parn (post welding) | 2025-12-02 | 23:20 | 3
20 | 9 | 2.46 | --- | --- | Sample 22_22 | R1600,W70,D10 | FSW_Parn (post welding) | 2025-12-02 | 23:24 | 2
15 | -34 | 2.47 | --- | --- | Sample 22_23 | R1600,W70,D10 | FSW_Parn (post welding) | 2025-12-02 | 23:26 | 16
17 | -3 | 2.76 | --- | --- | Sample 22_31 | R1600,W70,D10 | FSW_Parn (post welding) | 2025-12-02 | 23:29 | 4
17 | -3 | 2.48 | --- | --- | Sample 22_32 | R1600,W70,D10 | FSW_Parn (post welding) | 2025-12-02 | 23:32 | 7
23 | -8 | 2.45 | --- | --- | Sample 22_33 | R1600,W70,D10 | FSW_Parn (post welding) | 2025-12-02 | 23:36 | 10
9 | 6 | 2.7 | --- | --- | Sample 22_41 | R1600,W70,D10 | FSW_Parn (post welding) | 2025-12-02 | 23:39 | 3
20 | -2 | 2.5 | --- | --- | Sample 22_42 | R1600,W70,D10 | FSW_Parn (post welding) | 2025-12-02 | 23:42 | 2
40 | 3 | 2.44 | --- | --- | Sample 22_43 | R1600,W70,D10 | FSW_Parn (post welding) | 2025-12-02 | 23:44 | 14
44 | -10 | 2.64 | --- | --- | Sample 22_51 | R1600,W70,D10 | FSW_Parn (post welding) | 2025-12-02 | 23:46 | 3
14 | 13 | 2.44 | --- | --- | Sample 22_52 | R1600,W70,D10 | FSW_Parn (post welding) | 2025-12-02 | 23:49 | 2
23 | -7 | 2.44 | --- | --- | Sample 22_53 | R1600,W70,D10 | FSW_Parn (post welding) | 2025-12-02 | 23:51 | 2
-16 | -6 | 2.39 | --- | --- | Sample 22_61 | R1600,W70,D10 | FSW_Parn (post welding) | 2025-12-02 | 23:54 | 7
7 | 5 | 2.48 | --- | --- | Sample 22_62 | R1600,W70,D10 | FSW_Parn (post welding) | 2025-12-02 | 23:56 | 2
32 | 0 | 2.48 | --- | --- | Sample 22_63 | R1600,W70,D10 | FSW_Parn (post welding) | 2025-12-02 | 23:59 | 19
12 | -14 | 2.69 | --- | --- | Sample 22_71 | R1600,W70,D10 | FSW_Parn (post welding) | 2025-12-03 | 0:04 | 3
2 | 7 | 2.45 | --- | --- | Sample 22_72 | R1600,W70,D10 | FSW_Parn (post welding) | 2025-12-03 | 0:08 | 2
54 | -6 | 2.51 | --- | --- | Sample 22_73 | R1600,W70,D10 | FSW_Parn (post welding) | 2025-12-03 | 0:10 | 26
31 | -18 | 2.74 | --- | --- | Sample 23_11 | R1600,W70,D15 | FSW_Parn (post welding) | 2025-12-03 | 0:18 | 3
13 | 13 | 2.45 | --- | --- | Sample 23_12 | R1600,W70,D15 | FSW_Parn (post welding) | 2025-12-03 | 0:24 | 3
-1 | -19 | 2.49 | --- | --- | Sample 23_13 | R1600,W70,D15 | FSW_Parn (post welding) | 2025-12-03 | 0:27 | 17
-3 | -8 | 2.63 | --- | --- | Sample 23_21 | R1600,W70,D15 | FSW_Parn (post welding) | 2025-12-03 | 0:30 | 3
23 | 9 | 2.46 | --- | --- | Sample 23_22 | R1600,W70,D15 | FSW_Parn (post welding) | 2025-12-03 | 0:32 | 3
15 | -4 | 2.47 | --- | --- | Sample 23_23 | R1600,W70,D15 | FSW_Parn (post welding) | 2025-12-03 | 0:35 | 10
20 | -5 | 2.66 | --- | --- | Sample 23_31 | R1600,W70,D15 | FSW_Parn (post welding) | 2025-12-03 | 0:38 | 3
18 | 11 | 2.46 | --- | --- | Sample 23_32 | R1600,W70,D15 | FSW_Parn (post welding) | 2025-12-03 | 0:41 | 3
27 | -13 | 2.46 | --- | --- | Sample 23_33 | R1600,W70,D15 | FSW_Parn (post welding) | 2025-12-03 | 0:43 | 2
-41 | 12 | 2.72 | --- | --- | Sample 23_41 | R1600,W70,D15 | FSW_Parn (post welding) | 2025-12-03 | 0:46 | 7
18 | 9 | 2.45 | --- | --- | Sample 23_42 | R1600,W70,D15 | FSW_Parn (post welding) | 2025-12-03 | 0:48 | 2
34 | -7 | 2.45 | --- | --- | Sample 23_43 | R1600,W70,D15 | FSW_Parn (post welding) | 2025-12-03 | 0:51 | 3
26 | -10 | 2.75 | --- | --- | Sample 23_51 | R1600,W70,D15 | FSW_Parn (post welding) | 2025-12-03 | 0:54 | 5
14 | 12 | 2.45 | --- | --- | Sample 23_52 | R1600,W70,D15 | FSW_Parn (post welding) | 2025-12-03 | 0:56 | 3
15 | -2 | 2.45 | --- | --- | Sample 23_53 | R1600,W70,D15 | FSW_Parn (post welding) | 2025-12-03 | 0:59 | 7
20 | -15 | 2.71 | --- | --- | Sample 23_61 | R1600,W70,D15 | FSW_Parn (post welding) | 2025-12-03 | 1:01 | 4
2 | 14 | 2.44 | --- | --- | Sample 23_62 | R1600,W70,D15 | FSW_Parn (post welding) | 2025-12-03 | 1:04 | 2
10 | 14 | 2.44 | --- | --- | Sample 23_63 | R1600,W70,D15 | FSW_Parn (post welding) | 2025-12-03 | 1:07 | 24
40 | -6 | 2.7 | --- | --- | Sample 23_71 | R1600,W70,D15 | FSW_Parn (post welding) | 2025-12-03 | 1:09 | 7
3 | 23 | 2.43 | --- | --- | Sample 23_72 | R1600,W70,D15 | FSW_Parn (post welding) | 2025-12-03 | 1:12 | 2
35 | -19 | 2.41 | --- | --- | Sample 23_73 | R1600,W70,D15 | FSW_Parn (post welding) | 2025-12-03 | 1:14 | 15
30 | -2 | 2.69 | --- | --- | Sample 24_11 | R1600,W70,D20 | FSW_Parn (post welding) | 2025-12-03 | 10:18 | 4
14 | 9 | 2.46 | --- | --- | Sample 24_12 | R1600,W70,D20 | FSW_Parn (post welding) | 2025-12-03 | 10:22 | 2
3 | -14 | 2.49 | --- | --- | Sample 24_13 | R1600,W70,D20 | FSW_Parn (post welding) | 2025-12-03 | 10:25 | 25
18 | 22 | 2.83 | --- | --- | Sample 24_21 | R1600,W70,D20 | FSW_Parn (post welding) | 2025-12-03 | 10:50 | 4
13 | 11 | 2.45 | --- | --- | Sample 24_22 | R1600,W70,D20 | FSW_Parn (post welding) | 2025-12-03 | 10:54 | 2
17 | -12 | 2.45 | --- | --- | Sample 24_23 | R1600,W70,D20 | FSW_Parn (post welding) | 2025-12-03 | 10:57 | 2
11 | -4 | 2.77 | --- | --- | Sample 24_31 | R1600,W70,D20 | FSW_Parn (post welding) | 2025-12-03 | 11:00 | 4
20 | 12 | 2.45 | --- | --- | Sample 24_32 | R1600,W70,D20 | FSW_Parn (post welding) | 2025-12-03 | 11:06 | 3
27 | 3 | 2.47 | --- | --- | Sample 24_33 | R1600,W70,D20 | FSW_Parn (post welding) | 2025-12-03 | 11:16 | 20
39 | -4 | 2.66 | --- | --- | Sample 24_41 | R1600,W70,D20 | FSW_Parn (post welding) | 2025-12-03 | 11:19 | 5
20 | 1 | 2.54 | --- | --- | Sample 24_42 | R1600,W70,D20 | FSW_Parn (post welding) | 2025-12-03 | 11:23 | 1
17 | -7 | 2.51 | --- | --- | Sample 24_43 | R1600,W70,D20 | FSW_Parn (post welding) | 2025-12-03 | 11:27 | 2
4 | 8 | 2.74 | --- | --- | Sample 24_51 | R1600,W70,D20 | FSW_Parn (post welding) | 2025-12-03 | 11:30 | 2
14 | 6 | 2.49 | --- | --- | Sample 24_52 | R1600,W70,D20 | FSW_Parn (post welding) | 2025-12-03 | 11:33 | 2
9 | 0 | 2.47 | --- | --- | Sample 24_53 | R1600,W70,D20 | FSW_Parn (post welding) | 2025-12-03 | 11:35 | 13
-4 | 4 | 2.66 | --- | --- | Sample 24_61 | R1600,W70,D20 | FSW_Parn (post welding) | 2025-12-03 | 11:38 | 2
7 | 12 | 2.44 | --- | --- | Sample 24_62 | R1600,W70,D20 | FSW_Parn (post welding) | 2025-12-03 | 11:40 | 3
16 | -9 | 2.45 | --- | --- | Sample 24_63 | R1600,W70,D20 | FSW_Parn (post welding) | 2025-12-03 | 11:43 | 4
-12 | 9 | 2.67 | --- | --- | Sample 24_71 | R1600,W70,D20 | FSW_Parn (post welding) | 2025-12-03 | 11:45 | 3
6 | 17 | 2.43 | --- | --- | Sample 24_72 | R1600,W70,D20 | FSW_Parn (post welding) | 2025-12-03 | 11:48 | 3
9 | -14 | 2.43 | --- | --- | Sample 24_73 | R1600,W70,D20 | FSW_Parn (post welding) | 2025-12-03 | 11:50 | 2
27 | -2 | 2.78 | --- | --- | Sample 25_11 | R1600,W80,D10 | FSW_Parn (post welding) | 2025-12-03 | 13:08 | 4
9 | 14 | 2.49 | --- | --- | Sample 25_12 | R1600,W80,D10 | FSW_Parn (post welding) | 2025-12-03 | 13:12 | 3
24 | -19 | 2.54 | --- | --- | Sample 25_13 | R1600,W80,D10 | FSW_Parn (post welding) | 2025-12-03 | 13:15 | 21
68 | -12 | 2.85 | --- | --- | Sample 25_21 | R1600,W80,D10 | FSW_Parn (post welding) | 2025-12-03 | 13:18 | 5
17 | 7 | 2.46 | --- | --- | Sample 25_22 | R1600,W80,D10 | FSW_Parn (post welding) | 2025-12-03 | 13:21 | 2
23 | -17 | 2.43 | --- | --- | Sample 25_23 | R1600,W80,D10 | FSW_Parn (post welding) | 2025-12-03 | 13:24 | 4
5 | 13 | 2.73 | --- | --- | Sample 25_31 | R1600,W80,D10 | FSW_Parn (post welding) | 2025-12-03 | 13:27 | 4
16 | 12 | 2.45 | --- | --- | Sample 25_32 | R1600,W80,D10 | FSW_Parn (post welding) | 2025-12-03 | 13:29 | 2
36 | -12 | 2.44 | --- | --- | Sample 25_33 | R1600,W80,D10 | FSW_Parn (post welding) | 2025-12-03 | 13:32 | 5
8 | -1 | 2.76 | --- | --- | Sample 25_41 | R1600,W80,D10 | FSW_Parn (post welding) | 2025-12-03 | 13:35 | 6
16 | 10 | 2.45 | --- | --- | Sample 25_42 | R1600,W80,D10 | FSW_Parn (post welding) | 2025-12-03 | 13:38 | 3
46 | 10 | 2.53 | --- | --- | Sample 25_43 | R1600,W80,D10 | FSW_Parn (post welding) | 2025-12-03 | 13:40 | 39
17 | -5 | 2.78 | --- | --- | Sample 25_51 | R1600,W80,D10 | FSW_Parn (post welding) | 2025-12-03 | 13:48 | 4
14 | 10 | 2.43 | --- | --- | Sample 25_52 | R1600,W80,D10 | FSW_Parn (post welding) | 2025-12-03 | 13:55 | 2
24 | -8 | 2.42 | --- | --- | Sample 25_53 | R1600,W80,D10 | FSW_Parn (post welding) | 2025-12-03 | 13:58 | 4
-52 | 7 | 2.78 | --- | --- | Sample 25_61 | R1600,W80,D10 | FSW_Parn (post welding) | 2025-12-03 | 14:00 | 8
5 | 18 | 2.42 | --- | --- | Sample 25_62 | R1600,W80,D10 | FSW_Parn (post welding) | 2025-12-03 | 14:04 | 3
12 | -9 | 2.41 | --- | --- | Sample 25_63 | R1600,W80,D10 | FSW_Parn (post welding) | 2025-12-03 | 14:07 | 4
-5 | 17 | 2.74 | --- | --- | Sample 25_71 | R1600,W80,D10 | FSW_Parn (post welding) | 2025-12-03 | 14:10 | 3
12 | 23 | 2.43 | --- | --- | Sample 25_72 | R1600,W80,D10 | FSW_Parn (post welding) | 2025-12-03 | 14:12 | 4
16 | -10 | 2.43 | --- | --- | Sample 25_73 | R1600,W80,D10 | FSW_Parn (post welding) | 2025-12-03 | 14:16 | 3
24 | 4 | 2.69 | --- | --- | Sample 26_11 | R1600,W80,D15 | FSW_Parn (post welding) | 2025-12-03 | 14:19 | 2
18 | 13 | 2.49 | --- | --- | Sample 26_12 | R1600,W80,D15 | FSW_Parn (post welding) | 2025-12-03 | 14:22 | 3
13 | -25 | 2.46 | --- | --- | Sample 26_13 | R1600,W80,D15 | FSW_Parn (post welding) | 2025-12-03 | 14:25 | 10
21 | 15 | 2.7 | --- | --- | Sample 26_21 | R1600,W80,D15 | FSW_Parn (post welding) | 2025-12-03 | 14:30 | 4
18 | 10 | 2.48 | --- | --- | Sample 26_22 | R1600,W80,D15 | FSW_Parn (post welding) | 2025-12-03 | 14:32 | 3
19 | -15 | 2.44 | --- | --- | Sample 26_23 | R1600,W80,D15 | FSW_Parn (post welding) | 2025-12-03 | 14:36 | 11
-9 | 13 | 2.77 | --- | --- | Sample 26_31 | R1600,W80,D15 | FSW_Parn (post welding) | 2025-12-03 | 14:39 | 2
20 | 16 | 2.47 | --- | --- | Sample 26_32 | R1600,W80,D15 | FSW_Parn (post welding) | 2025-12-03 | 14:41 | 2
21 | -12 | 2.45 | --- | --- | Sample 26_33 | R1600,W80,D15 | FSW_Parn (post welding) | 2025-12-03 | 14:44 | 19
23 | 0 | 2.76 | --- | --- | Sample 26_41 | R1600,W80,D15 | FSW_Parn (post welding) | 2025-12-03 | 14:46 | 2
15 | 7 | 2.45 | --- | --- | Sample 26_42 | R1600,W80,D15 | FSW_Parn (post welding) | 2025-12-03 | 14:52 | 2
15 | -8 | 2.42 | --- | --- | Sample 26_43 | R1600,W80,D15 | FSW_Parn (post welding) | 2025-12-03 | 14:55 | 19
-4 | 6 | 2.77 | --- | --- | Sample 26_51 | R1600,W80,D15 | FSW_Parn (post welding) | 2025-12-03 | 15:01 | 6
9 | 10 | 2.46 | --- | --- | Sample 26_52 | R1600,W80,D15 | FSW_Parn (post welding) | 2025-12-03 | 15:03 | 3
21 | -6 | 2.42 | --- | --- | Sample 26_53 | R1600,W80,D15 | FSW_Parn (post welding) | 2025-12-03 | 15:06 | 3
11 | -6 | 2.56 | --- | --- | Sample 26_61 | R1600,W80,D15 | FSW_Parn (post welding) | 2025-12-03 | 15:09 | 3
5 | 11 | 2.44 | --- | --- | Sample 26_62 | R1600,W80,D15 | FSW_Parn (post welding) | 2025-12-03 | 15:12 | 2
9 | 10 | 2.4 | --- | --- | Sample 26_63 | R1600,W80,D15 | FSW_Parn (post welding) | 2025-12-03 | 15:15 | 61
1 | 5 | 2.62 | --- | --- | Sample 26_71 | R1600,W80,D15 | FSW_Parn (post welding) | 2025-12-03 | 15:22 | 3
8 | 18 | 2.42 | --- | --- | Sample 26_72 | R1600,W80,D15 | FSW_Parn (post welding) | 2025-12-03 | 15:25 | 2
-34 | -26 | 2.46 | --- | --- | Sample 26_73 | R1600,W80,D15 | FSW_Parn (post welding) | 2025-12-03 | 15:27 | 34
-36 | -5 | 2.56 | --- | --- | Sample 27_11 | R1600,W80,D20 | FSW_Parn (post welding) | 2025-12-03 | 15:30 | 5
13 | 5 | 2.49 | --- | --- | Sample 27_12 | R1600,W80,D20 | FSW_Parn (post welding) | 2025-12-03 | 15:33 | 1
2 | -33 | 2.47 | --- | --- | Sample 27_13 | R1600,W80,D20 | FSW_Parn (post welding) | 2025-12-03 | 15:36 | 12
9 | 6 | 2.63 | --- | --- | Sample 27_21 | R1600,W80,D20 | FSW_Parn (post welding) | 2025-12-03 | 15:39 | 3
7 | 8 | 2.49 | --- | --- | Sample 27_22 | R1600,W80,D20 | FSW_Parn (post welding) | 2025-12-03 | 15:42 | 2
12 | 25 | 2.51 | --- | --- | Sample 27_23 | R1600,W80,D20 | FSW_Parn (post welding) | 2025-12-03 | 15:45 | 34
5 | 11 | 2.69 | --- | --- | Sample 27_31 | R1600,W80,D20 | FSW_Parn (post welding) | 2025-12-03 | 15:47 | 3
15 | 10 | 2.48 | --- | --- | Sample 27_32 | R1600,W80,D20 | FSW_Parn (post welding) | 2025-12-03 | 15:50 | 3
4 | -3 | 2.53 | --- | --- | Sample 27_33 | R1600,W80,D20 | FSW_Parn (post welding) | 2025-12-03 | 15:52 | 13
10 | 10 | 2.68 | --- | --- | Sample 27_41 | R1600,W80,D20 | FSW_Parn (post welding) | 2025-12-03 | 15:58 | 2
15 | 4 | 2.47 | --- | --- | Sample 27_42 | R1600,W80,D20 | FSW_Parn (post welding) | 2025-12-03 | 16:01 | 2
21 | 1 | 2.45 | --- | --- | Sample 27_43 | R1600,W80,D20 | FSW_Parn (post welding) | 2025-12-03 | 16:03 | 26
27 | 13 | 2.72 | --- | --- | Sample 27_51 | R1600,W80,D20 | FSW_Parn (post welding) | 2025-12-03 | 16:09 | 4
13 | 7 | 2.47 | --- | --- | Sample 27_52 | R1600,W80,D20 | FSW_Parn (post welding) | 2025-12-03 | 16:12 | 3
9 | -7 | 2.57 | --- | --- | Sample 27_53 | R1600,W80,D20 | FSW_Parn (post welding) | 2025-12-03 | 16:16 | 23
16 | -2 | 2.67 | --- | --- | Sample 27_61 | R1600,W80,D20 | FSW_Parn (post welding) | 2025-12-03 | 16:19 | 4
10 | 18 | 2.42 | --- | --- | Sample 27_62 | R1600,W80,D20 | FSW_Parn (post welding) | 2025-12-03 | 16:21 | 3
36 | -8 | 2.46 | --- | --- | Sample 27_63 | R1600,W80,D20 | FSW_Parn (post welding) | 2025-12-03 | 16:24 | 9
15 | -7 | 2.69 | --- | --- | Sample 27_71 | R1600,W80,D20 | FSW_Parn (post welding) | 2025-12-03 | 16:27 | 3
5 | 15 | 2.43 | --- | --- | Sample 27_72 | R1600,W80,D20 | FSW_Parn (post welding) | 2025-12-03 | 16:30 | 2
-6 | -17 | 2.44 | --- | --- | Sample 27_73 | R1600,W80,D20 | FSW_Parn (post welding) | 2025-12-03 | 16:33 | 8
17 | 4 | 2.63 | --- | --- | Sample 28_11 | R1400,W60,D10 | FSW_Parn (post welding) | 2025-12-03 | 16:35 | 3
10 | 11 | 2.54 | --- | --- | Sample 28_12 | R1400,W60,D10 | FSW_Parn (post welding) | 2025-12-03 | 16:39 | 1
28 | -8 | 2.57 | --- | --- | Sample 28_13 | R1400,W60,D10 | FSW_Parn (post welding) | 2025-12-03 | 16:42 | 43
30 | 4 | 2.59 | --- | --- | Sample 28_21 | R1400,W60,D10 | FSW_Parn (post welding) | 2025-12-03 | 16:47 | 2
13 | 7 | 2.56 | --- | --- | Sample 28_22 | R1400,W60,D10 | FSW_Parn (post welding) | 2025-12-03 | 16:52 | 2
-9 | 6 | 2.5 | --- | --- | Sample 28_23 | R1400,W60,D10 | FSW_Parn (post welding) | 2025-12-03 | 16:55 | 29
34 | -7 | 2.6 | --- | --- | Sample 28_31 | R1400,W60,D10 | FSW_Parn (post welding) | 2025-12-03 | 17:03 | 4
8 | 1 | 2.54 | --- | --- | Sample 28_32 | R1400,W60,D10 | FSW_Parn (post welding) | 2025-12-03 | 17:05 | 3
13 | -47 | 2.65 | --- | --- | Sample 28_33 | R1400,W60,D10 | FSW_Parn (post welding) | 2025-12-03 | 17:08 | 65
37 | 8 | 2.68 | --- | --- | Sample 28_41 | R1400,W60,D10 | FSW_Parn (post welding) | 2025-12-03 | 17:10 | 7
21 | -4 | 2.56 | --- | --- | Sample 28_42 | R1400,W60,D10 | FSW_Parn (post welding) | 2025-12-03 | 17:12 | 2
12 | -17 | 2.59 | --- | --- | Sample 28_43 | R1400,W60,D10 | FSW_Parn (post welding) | 2025-12-03 | 17:15 | 22
29 | -10 | 2.62 | --- | --- | Sample 28_51 | R1400,W60,D10 | FSW_Parn (post welding) | 2025-12-03 | 17:21 | 3
15 | 5 | 2.49 | --- | --- | Sample 28_52 | R1400,W60,D10 | FSW_Parn (post welding) | 2025-12-03 | 17:24 | 1
16 | -2 | 2.5 | --- | --- | Sample 28_53 | R1400,W60,D10 | FSW_Parn (post welding) | 2025-12-03 | 17:26 | 36
-39 | 21 | 2.68 | --- | --- | Sample 28_61 | R1400,W60,D10 | FSW_Parn (post welding) | 2025-12-03 | 17:32 | 10
7 | 13 | 2.49 | --- | --- | Sample 28_62 | R1400,W60,D10 | FSW_Parn (post welding) | 2025-12-03 | 17:35 | 2
-22 | 18 | 2.48 | --- | --- | Sample 28_63 | R1400,W60,D10 | FSW_Parn (post welding) | 2025-12-03 | 17:38 | 35
12 | -10 | 2.69 | --- | --- | Sample 28_71 | R1400,W60,D10 | FSW_Parn (post welding) | 2025-12-03 | 17:43 | 4
7 | 11 | 2.53 | --- | --- | Sample 28_72 | R1400,W60,D10 | FSW_Parn (post welding) | 2025-12-03 | 17:46 | 4
-4 | -25 | 2.52 | --- | --- | Sample 28_73 | R1400,W60,D10 | FSW_Parn (post welding) | 2025-12-03 | 17:48 | 10
24 | 3 | 2.63 | --- | --- | Sample 29_11 | R1400,W60,D15 | FSW_Parn (post welding) | 2025-12-03 | 20:38 | 2
4 | 4 | 2.57 | --- | --- | Sample 29_12 | R1400,W60,D15 | FSW_Parn (post welding) | 2025-12-03 | 20:43 | 1
17 | -19 | 2.6 | --- | --- | Sample 29_13 | R1400,W60,D15 | FSW_Parn (post welding) | 2025-12-03 | 20:46 | 9
16 | 16 | 2.63 | --- | --- | Sample 29_21 | R1400,W60,D15 | FSW_Parn (post welding) | 2025-12-03 | 20:55 | 3
6 | 5 | 2.54 | --- | --- | Sample 29_22 | R1400,W60,D15 | FSW_Parn (post welding) | 2025-12-03 | 20:58 | 2
-1 | -17 | 2.57 | --- | --- | Sample 29_23 | R1400,W60,D15 | FSW_Parn (post welding) | 2025-12-03 | 21:01 | 2
-44 | 21 | 2.6 | --- | --- | Sample 29_31 | R1400,W60,D15 | FSW_Parn (post welding) | 2025-12-03 | 21:06 | 4
9 | 5 | 2.59 | --- | --- | Sample 29_32 | R1400,W60,D15 | FSW_Parn (post welding) | 2025-12-03 | 21:09 | 3
-12 | -43 | 2.53 | --- | --- | Sample 29_33 | R1400,W60,D15 | FSW_Parn (post welding) | 2025-12-03 | 21:12 | 23
-15 | 24 | 2.64 | --- | --- | Sample 29_41 | R1400,W60,D15 | FSW_Parn (post welding) | 2025-12-03 | 21:17 | 8
11 | 9 | 2.53 | --- | --- | Sample 29_42 | R1400,W60,D15 | FSW_Parn (post welding) | 2025-12-03 | 21:20 | 2
-2 | -10 | 2.52 | --- | --- | Sample 29_43 | R1400,W60,D15 | FSW_Parn (post welding) | 2025-12-03 | 23:16 | 13
41 | -21 | 2.46 | --- | --- | Sample 29_51 | R1400,W60,D15 | FSW_Parn (post welding) | 2025-12-03 | 21:27 | 3
14 | 10 | 2.49 | --- | --- | Sample 29_52 | R1400,W60,D15 | FSW_Parn (post welding) | 2025-12-03 | 21:30 | 3
-6 | -33 | 2.57 | --- | --- | Sample 29_53 | R1400,W60,D15 | FSW_Parn (post welding) | 2025-12-03 | 21:34 | 38
-5 | 7 | 2.74 | --- | --- | Sample 29_61 | R1400,W60,D15 | FSW_Parn (post welding) | 2025-12-03 | 21:42 | 2
10 | 10 | 2.49 | --- | --- | Sample 29_62 | R1400,W60,D15 | FSW_Parn (post welding) | 2025-12-03 | 21:44 | 2
18 | -18 | 2.49 | --- | --- | Sample 29_63 | R1400,W60,D15 | FSW_Parn (post welding) | 2025-12-03 | 21:47 | 30
4 | 1 | 2.36 | --- | --- | Sample 29_71 | R1400,W60,D15 | FSW_Parn (post welding) | 2025-12-03 | 21:53 | 2
8 | 20 | 2.44 | --- | --- | Sample 29_72 | R1400,W60,D15 | FSW_Parn (post welding) | 2025-12-03 | 21:56 | 2
6 | 17 | 2.51 | --- | --- | Sample 29_73 | R1400,W60,D15 | FSW_Parn (post welding) | 2025-12-03 | 21:58 | 15
-26 | -8 | 2.53 | --- | --- | Sample 30_11 | R1400,W60,D20 | FSW_Parn (post welding) | 2025-12-03 | 22:06 | 5
17 | 1 | 2.58 | --- | --- | Sample 30_12 | R1400,W60,D20 | FSW_Parn (post welding) | 2025-12-03 | 22:12 | 2
20 | -9 | 2.53 | --- | --- | Sample 30_13 | R1400,W60,D20 | FSW_Parn (post welding) | 2025-12-03 | 22:15 | 16
7 | 7 | 2.64 | --- | --- | Sample 30_21 | R1400,W60,D20 | FSW_Parn (post welding) | 2025-12-03 | 22:18 | 3
10 | 7 | 2.5 | --- | --- | Sample 30_22 | R1400,W60,D20 | FSW_Parn (post welding) | 2025-12-03 | 22:21 | 3
-20 | 15 | 2.53 | --- | --- | Sample 30_23 | R1400,W60,D20 | FSW_Parn (post welding) | 2025-12-03 | 22:24 | 24
-9 | -2 | 2.46 | --- | --- | Sample 30_31 | R1400,W60,D20 | FSW_Parn (post welding) | 2025-12-03 | 22:30 | 4
15 | 3 | 2.51 | --- | --- | Sample 30_32 | R1400,W60,D20 | FSW_Parn (post welding) | 2025-12-03 | 22:33 | 2
22 | -14 | 2.53 | --- | --- | Sample 30_33 | R1400,W60,D20 | FSW_Parn (post welding) | 2025-12-03 | 22:36 | 18
-26 | 5 | 2.59 | --- | --- | Sample 30_41 | R1400,W60,D20 | FSW_Parn (post welding) | 2025-12-03 | 22:39 | 4
25 | 3 | 2.57 | --- | --- | Sample 30_42 | R1400,W60,D20 | FSW_Parn (post welding) | 2025-12-03 | 22:44 | 2
41 | -16 | 2.49 | --- | --- | Sample 30_43 | R1400,W60,D20 | FSW_Parn (post welding) | 2025-12-03 | 22:47 | 21
-23 | 5 | 2.66 | --- | --- | Sample 30_51 | R1400,W60,D20 | FSW_Parn (post welding) | 2025-12-03 | 22:49 | 7
8 | 3 | 2.58 | --- | --- | Sample 30_52 | R1400,W60,D20 | FSW_Parn (post welding) | 2025-12-03 | 22:52 | 3
19 | -18 | 2.44 | --- | --- | Sample 30_53 | R1400,W60,D20 | FSW_Parn (post welding) | 2025-12-03 | 22:54 | 25
6 | -6 | 2.43 | --- | --- | Sample 30_61 | R1400,W60,D20 | FSW_Parn (post welding) | 2025-12-03 | 23:00 | 2
4 | 0 | 2.49 | --- | --- | Sample 30_62 | R1400,W60,D20 | FSW_Parn (post welding) | 2025-12-03 | 23:02 | 3
-6 | -18 | 2.51 | --- | --- | Sample 30_63 | R1400,W60,D20 | FSW_Parn (post welding) | 2025-12-03 | 23:05 | 23
1 | 24 | 2.65 | --- | --- | Sample 30_71 | R1400,W60,D20 | FSW_Parn (post welding) | 2025-12-03 | 23:08 | 4
4 | 24 | 2.56 | --- | --- | Sample 30_72 | R1400,W60,D20 | FSW_Parn (post welding) | 2025-12-03 | 23:11 | 4
-2 | -8 | 2.62 | --- | --- | Sample 30_73 | R1400,W60,D20 | FSW_Parn (post welding) | 2025-12-03 | 23:13 | 2
18 | 0 | 2.84 | --- | --- | Sample 31_11 | R1400,W70,D10 | FSW_Parn (post welding) | 2025-12-03 | 23:19 | 3
26 | 1 | 2.51 | --- | --- | Sample 31_12 | R1400,W70,D10 | FSW_Parn (post welding) | 2025-12-03 | 23:24 | 2
20 | -12 | 2.49 | --- | --- | Sample 31_13 | R1400,W70,D10 | FSW_Parn (post welding) | 2025-12-03 | 23:26 | 2
13 | 2 | 2.74 | --- | --- | Sample 31_21 | R1400,W70,D10 | FSW_Parn (post welding) | 2025-12-03 | 23:30 | 3
14 | -5 | 2.62 | --- | --- | Sample 31_22 | R1400,W70,D10 | FSW_Parn (post welding) | 2025-12-03 | 23:33 | 2
16 | -17 | 2.5 | --- | --- | Sample 31_23 | R1400,W70,D10 | FSW_Parn (post welding) | 2025-12-03 | 23:36 | 3
21 | -3 | 2.71 | --- | --- | Sample 31_31 | R1400,W70,D10 | FSW_Parn (post welding) | 2025-12-03 | 23:38 | 5
4 | -8 | 2.54 | --- | --- | Sample 31_32 | R1400,W70,D10 | FSW_Parn (post welding) | 2025-12-03 | 23:41 | 2
28 | -11 | 2.56 | --- | --- | Sample 31_33 | R1400,W70,D10 | FSW_Parn (post welding) | 2025-12-03 | 23:43 | 2
29 | 8 | 2.69 | --- | --- | Sample 31_41 | R1400,W70,D10 | FSW_Parn (post welding) | 2025-12-03 | 23:46 | 4
14 | -1 | 2.52 | --- | --- | Sample 31_42 | R1400,W70,D10 | FSW_Parn (post welding) | 2025-12-03 | 23:49 | 2
23 | -15 | 2.5 | --- | --- | Sample 31_43 | R1400,W70,D10 | FSW_Parn (post welding) | 2025-12-03 | 23:52 | 2
16 | 0 | 2.67 | --- | --- | Sample 31_51 | R1400,W70,D10 | FSW_Parn (post welding) | 2025-12-03 | 23:55 | 5
22 | -2 | 2.57 | --- | --- | Sample 31_52 | R1400,W70,D10 | FSW_Parn (post welding) | 2025-12-03 | 23:57 | 2
11 | -16 | 2.48 | --- | --- | Sample 31_53 | R1400,W70,D10 | FSW_Parn (post welding) | 2025-12-04 | 0:00 | 2
25 | 2 | 2.71 | --- | --- | Sample 31_61 | R1400,W70,D10 | FSW_Parn (post welding) | 2025-12-04 | 0:02 | 2
10 | 2 | 2.56 | --- | --- | Sample 31_62 | R1400,W70,D10 | FSW_Parn (post welding) | 2025-12-04 | 0:06 | 4
31 | -7 | 2.54 | --- | --- | Sample 31_63 | R1400,W70,D10 | FSW_Parn (post welding) | 2025-12-04 | 0:08 | 1
22 | -6 | 2.73 | --- | --- | Sample 31_71 | R1400,W70,D10 | FSW_Parn (post welding) | 2025-12-04 | 0:11 | 4
1 | 23 | 2.45 | --- | --- | Sample 31_72 | R1400,W70,D10 | FSW_Parn (post welding) | 2025-12-04 | 0:15 | 3
13 | -11 | 2.58 | --- | --- | Sample 31_73 | R1400,W70,D10 | FSW_Parn (post welding) | 2025-12-04 | 0:17 | 3
36 | 7 | 2.6 | --- | --- | Sample 32_11 | R1400,W70,D15 | FSW_Parn (post welding) | 2025-12-04 | 0:20 | 2
23 | -2 | 2.58 | --- | --- | Sample 32_12 | R1400,W70,D15 | FSW_Parn (post welding) | 2025-12-04 | 0:23 | 2
14 | -14 | 2.48 | --- | --- | Sample 32_13 | R1400,W70,D15 | FSW_Parn (post welding) | 2025-12-04 | 0:26 | 3
34 | 4 | 2.75 | --- | --- | Sample 32_21 | R1400,W70,D15 | FSW_Parn (post welding) | 2025-12-04 | 0:28 | 4
25 | -2 | 2.59 | --- | --- | Sample 32_22 | R1400,W70,D15 | FSW_Parn (post welding) | 2025-12-04 | 0:31 | 3
10 | -6 | 2.46 | --- | --- | Sample 32_23 | R1400,W70,D15 | FSW_Parn (post welding) | 2025-12-04 | 0:33 | 4
81 | -10 | 2.76 | --- | --- | Sample 32_31 | R1400,W70,D15 | FSW_Parn (post welding) | 2025-12-04 | 0:36 | 4
9 | 4 | 2.52 | --- | --- | Sample 32_32 | R1400,W70,D15 | FSW_Parn (post welding) | 2025-12-04 | 0:38 | 2
-6 | -6 | 2.6 | --- | --- | Sample 32_33 | R1400,W70,D15 | FSW_Parn (post welding) | 2025-12-04 | 0:41 | 10
27 | 8 | 2.72 | --- | --- | Sample 32_41 | R1400,W70,D15 | FSW_Parn (post welding) | 2025-12-04 | 0:44 | 2
15 | 2 | 2.62 | --- | --- | Sample 32_42 | R1400,W70,D15 | FSW_Parn (post welding) | 2025-12-04 | 0:46 | 2
9 | 63 | 2.42 | --- | --- | Sample 32_43 | R1400,W70,D15 | FSW_Parn (post welding) | 2025-12-04 | 0:49 | 24
34 | -4 | 2.71 | --- | --- | Sample 32_51 | R1400,W70,D15 | FSW_Parn (post welding) | 2025-12-04 | 0:55 | 3
14 | 1 | 2.55 | --- | --- | Sample 32_52 | R1400,W70,D15 | FSW_Parn (post welding) | 2025-12-04 | 0:59 | 2
4 | -2 | 2.53 | --- | --- | Sample 32_53 | R1400,W70,D15 | FSW_Parn (post welding) | 2025-12-04 | 1:01 | 13
49 | -7 | 2.68 | --- | --- | Sample 32_61 | R1400,W70,D15 | FSW_Parn (post welding) | 2025-12-04 | 1:04 | 4
15 | 1 | 2.53 | --- | --- | Sample 32_62 | R1400,W70,D15 | FSW_Parn (post welding) | 2025-12-04 | 1:07 | 2
15 | 0 | 2.55 | --- | --- | Sample 32_63 | R1400,W70,D15 | FSW_Parn (post welding) | 2025-12-04 | 1:09 | 8
21 | -7 | 2.69 | --- | --- | Sample 32_71 | R1400,W70,D15 | FSW_Parn (post welding) | 2025-12-04 | 1:12 | 3
6 | 6 | 2.55 | --- | --- | Sample 32_72 | R1400,W70,D15 | FSW_Parn (post welding) | 2025-12-04 | 1:16 | 2
11 | -39 | 2.56 | --- | --- | Sample 32_73 | R1400,W70,D15 | FSW_Parn (post welding) | 2025-12-04 | 1:18 | 15
7 | 6 | 2.71 | --- | --- | Sample 33_11 | R1400,W70,D20 | FSW_Parn (post welding) | 2025-12-04 | 1:21 | 3
29 | -15 | 2.62 | --- | --- | Sample 33_12 | R1400,W70,D20 | FSW_Parn (post welding) | 2025-12-04 | 1:25 | 3
21 | -12 | 2.52 | --- | --- | Sample 33_13 | R1400,W70,D20 | FSW_Parn (post welding) | 2025-12-04 | 1:27 | 2
17 | 5 | 2.77 | --- | --- | Sample 33_21 | R1400,W70,D20 | FSW_Parn (post welding) | 2025-12-04 | 1:30 | 3
12 | 3 | 2.52 | --- | --- | Sample 33_22 | R1400,W70,D20 | FSW_Parn (post welding) | 2025-12-04 | 1:34 | 2
19 | -8 | 2.54 | --- | --- | Sample 33_23 | R1400,W70,D20 | FSW_Parn (post welding) | 2025-12-04 | 1:36 | 2
9 | 2 | 2.71 | --- | --- | Sample 33_31 | R1400,W70,D20 | FSW_Parn (post welding) | 2025-12-04 | 9:40 | 3
13 | 7 | 2.53 | --- | --- | Sample 33_32 | R1400,W70,D20 | FSW_Parn (post welding) | 2025-12-04 | 9:46 | 2
12 | -8 | 2.49 | --- | --- | Sample 33_33 | R1400,W70,D20 | FSW_Parn (post welding) | 2025-12-04 | 9:48 | 2
17 | 10 | 2.7 | --- | --- | Sample 33_41 | R1400,W70,D20 | FSW_Parn (post welding) | 2025-12-04 | 9:51 | 4
15 | 2 | 2.68 | --- | --- | Sample 33_42 | R1400,W70,D20 | FSW_Parn (post welding) | 2025-12-04 | 9:55 | 2
20 | -8 | 2.49 | --- | --- | Sample 33_43 | R1400,W70,D20 | FSW_Parn (post welding) | 2025-12-04 | 9:58 | 3
18 | 4 | 2.68 | --- | --- | Sample 33_51 | R1400,W70,D20 | FSW_Parn (post welding) | 2025-12-04 | 10:00 | 3
20 | 1 | 2.62 | --- | --- | Sample 33_52 | R1400,W70,D20 | FSW_Parn (post welding) | 2025-12-04 | 10:02 | 3
16 | -12 | 2.53 | --- | --- | Sample 33_53 | R1400,W70,D20 | FSW_Parn (post welding) | 2025-12-04 | 10:05 | 2
25 | -5 | 2.7 | --- | --- | Sample 33_61 | R1400,W70,D20 | FSW_Parn (post welding) | 2025-12-04 | 10:08 | 3
14 | 5 | 2.52 | --- | --- | Sample 33_62 | R1400,W70,D20 | FSW_Parn (post welding) | 2025-12-04 | 10:10 | 2
30 | 0 | 2.51 | --- | --- | Sample 33_63 | R1400,W70,D20 | FSW_Parn (post welding) | 2025-12-04 | 10:13 | 2
-4 | 8 | 2.7 | --- | --- | Sample 33_71 | R1400,W70,D20 | FSW_Parn (post welding) | 2025-12-04 | 10:15 | 3
4 | 18 | 2.5 | --- | --- | Sample 33_72 | R1400,W70,D20 | FSW_Parn (post welding) | 2025-12-04 | 10:20 | 2
12 | -6 | 2.5 | --- | --- | Sample 33_73 | R1400,W70,D20 | FSW_Parn (post welding) | 2025-12-04 | 10:29 | 2
46 | -16 | 2.75 | --- | --- | Sample 34_11 | R1400,W80,D10 | FSW_Parn (post welding) | 2025-12-04 | 10:31 | 4
17 | 4 | 2.41 | --- | --- | Sample 34_12 | R1400,W80,D10 | FSW_Parn (post welding) | 2025-12-04 | 10:34 | 1
40 | -41 | 2.58 | --- | --- | Sample 34_13 | R1400,W80,D10 | FSW_Parn (post welding) | 2025-12-04 | 10:37 | 42
22 | 0 | 2.73 | --- | --- | Sample 34_21 | R1400,W80,D10 | FSW_Parn (post welding) | 2025-12-04 | 10:45 | 3
10 | -4 | 2.51 | --- | --- | Sample 34_22 | R1400,W80,D10 | FSW_Parn (post welding) | 2025-12-04 | 10:48 | 3
21 | -18 | 2.5 | --- | --- | Sample 34_23 | R1400,W80,D10 | FSW_Parn (post welding) | 2025-12-04 | 10:50 | 2
55 | -4 | 2.49 | --- | --- | Sample 34_31 | R1400,W80,D10 | FSW_Parn (post welding) | 2025-12-04 | 10:52 | 3
8 | 1 | 2.62 | --- | --- | Sample 34_32 | R1400,W80,D10 | FSW_Parn (post welding) | 2025-12-04 | 10:55 | 2
8 | -23 | 2.58 | --- | --- | Sample 34_33 | R1400,W80,D10 | FSW_Parn (post welding) | 2025-12-04 | 10:57 | 2
30 | 13 | 2.64 | --- | --- | Sample 34_41 | R1400,W80,D10 | FSW_Parn (post welding) | 2025-12-04 | 11:00 | 2
21 | 9 | 2.5 | --- | --- | Sample 34_42 | R1400,W80,D10 | FSW_Parn (post welding) | 2025-12-04 | 11:03 | 3
14 | -14 | 2.47 | --- | --- | Sample 34_43 | R1400,W80,D10 | FSW_Parn (post welding) | 2025-12-04 | 11:06 | 4
28 | 5 | 2.61 | --- | --- | Sample 34_51 | R1400,W80,D10 | FSW_Parn (post welding) | 2025-12-04 | 11:08 | 4
12 | 0 | 2.57 | --- | --- | Sample 34_52 | R1400,W80,D10 | FSW_Parn (post welding) | 2025-12-04 | 11:11 | 3
19 | -9 | 2.51 | --- | --- | Sample 34_53 | R1400,W80,D10 | FSW_Parn (post welding) | 2025-12-04 | 11:13 | 2
22 | -9 | 2.62 | --- | --- | Sample 34_61 | R1400,W80,D10 | FSW_Parn (post welding) | 2025-12-04 | 11:15 | 3
7 | 6 | 2.5 | --- | --- | Sample 34_62 | R1400,W80,D10 | FSW_Parn (post welding) | 2025-12-04 | 11:19 | 2
16 | -3 | 2.5 | --- | --- | Sample 34_63 | R1400,W80,D10 | FSW_Parn (post welding) | 2025-12-04 | 11:21 | 3
28 | -8 | 2.66 | --- | --- | Sample 34_71 | R1400,W80,D10 | FSW_Parn (post welding) | 2025-12-04 | 11:23 | 3
5 | 2 | 2.47 | --- | --- | Sample 34_72 | R1400,W80,D10 | FSW_Parn (post welding) | 2025-12-04 | 11:26 | 2
-13 | -10 | 2.56 | --- | --- | Sample 34_73 | R1400,W80,D10 | FSW_Parn (post welding) | 2025-12-04 | 11:28 | 22
33 | 10 | 2.71 | --- | --- | Sample 35_11 | R1400,W80,D15 | FSW_Parn (post welding) | 2025-12-04 | 11:31 | 4
20 | 0 | 2.65 | --- | --- | Sample 35_12 | R1400,W80,D15 | FSW_Parn (post welding) | 2025-12-04 | 11:34 | 2
10 | -15 | 2.47 | --- | --- | Sample 35_13 | R1400,W80,D15 | FSW_Parn (post welding) | 2025-12-04 | 11:36 | 3
20 | 1 | 2.7 | --- | --- | Sample 35_21 | R1400,W80,D15 | FSW_Parn (post welding) | 2025-12-04 | 11:39 | 3
16 | 7 | 2.53 | --- | --- | Sample 35_22 | R1400,W80,D15 | FSW_Parn (post welding) | 2025-12-04 | 12:30 | 2
7 | -15 | 2.49 | --- | --- | Sample 35_23 | R1400,W80,D15 | FSW_Parn (post welding) | 2025-12-04 | 12:39 | 3
25 | 10 | 2.73 | --- | --- | Sample 35_31 | R1400,W80,D15 | FSW_Parn (post welding) | 2025-12-04 | 12:41 | 3
2 | 3 | 2.51 | --- | --- | Sample 35_32 | R1400,W80,D15 | FSW_Parn (post welding) | 2025-12-04 | 12:45 | 2
22 | -9 | 2.51 | --- | --- | Sample 35_33 | R1400,W80,D15 | FSW_Parn (post welding) | 2025-12-04 | 12:53 | 3
21 | 12 | 2.7 | --- | --- | Sample 35_41 | R1400,W80,D15 | FSW_Parn (post welding) | 2025-12-04 | 12:56 | 3
13 | 9 | 2.55 | --- | --- | Sample 35_42 | R1400,W80,D15 | FSW_Parn (post welding) | 2025-12-04 | 13:54 | 3
3 | -16 | 2.48 | --- | --- | Sample 35_43 | R1400,W80,D15 | FSW_Parn (post welding) | 2025-12-04 | 13:58 | 2
21 | 1 | 2.65 | --- | --- | Sample 35_51 | R1400,W80,D15 | FSW_Parn (post welding) | 2025-12-04 | 15:45 | 3
7 | 11 | 2.47 | --- | --- | Sample 35_52 | R1400,W80,D15 | FSW_Parn (post welding) | 2025-12-04 | 15:49 | 2
10 | -20 | 2.47 | --- | --- | Sample 35_53 | R1400,W80,D15 | FSW_Parn (post welding) | 2025-12-04 | 15:53 | 2
32 | 1 | 2.61 | --- | --- | Sample 35_61 | R1400,W80,D15 | FSW_Parn (post welding) | 2025-12-04 | 15:56 | 3
9 | 9 | 2.51 | --- | --- | Sample 35_62 | R1400,W80,D15 | FSW_Parn (post welding) | 2025-12-04 | 15:59 | 2
11 | -8 | 2.48 | --- | --- | Sample 35_63 | R1400,W80,D15 | FSW_Parn (post welding) | 2025-12-04 | 16:02 | 2
14 | 9 | 2.59 | --- | --- | Sample 35_71 | R1400,W80,D15 | FSW_Parn (post welding) | 2025-12-04 | 16:04 | 4
9 | 12 | 2.46 | --- | --- | Sample 35_72 | R1400,W80,D15 | FSW_Parn (post welding) | 2025-12-04 | 16:07 | 2
11 | -9 | 2.47 | --- | --- | Sample 35_73 | R1400,W80,D15 | FSW_Parn (post welding) | 2025-12-04 | 16:10 | 1
38 | 3 | 2.67 | --- | --- | Sample 36_11 | R1400,W80,D20 | FSW_Parn (post welding) | 2025-12-04 | 16:13 | 3
19 | -5 | 2.56 | --- | --- | Sample 36_12 | R1400,W80,D20 | FSW_Parn (post welding) | 2025-12-04 | 16:16 | 3
9 | -30 | 2.55 | --- | --- | Sample 36_13 | R1400,W80,D20 | FSW_Parn (post welding) | 2025-12-04 | 16:18 | 13
27 | -4 | 2.67 | --- | --- | Sample 36_21 | R1400,W80,D20 | FSW_Parn (post welding) | 2025-12-04 | 16:22 | 4
27 | 3 | 2.54 | --- | --- | Sample 36_22 | R1400,W80,D20 | FSW_Parn (post welding) | 2025-12-04 | 16:25 | 3
22 | -22 | 2.51 | --- | --- | Sample 36_23 | R1400,W80,D20 | FSW_Parn (post welding) | 2025-12-04 | 16:28 | 6
24 | 10 | 2.63 | --- | --- | Sample 36_31 | R1400,W80,D20 | FSW_Parn (post welding) | 2025-12-04 | 16:31 | 2
31 | 9 | 2.5 | --- | --- | Sample 36_32 | R1400,W80,D20 | FSW_Parn (post welding) | 2025-12-04 | 16:34 | 4
15 | -18 | 2.52 | --- | --- | Sample 36_33 | R1400,W80,D20 | FSW_Parn (post welding) | 2025-12-04 | 16:40 | 10
44 | -7 | 2.49 | --- | --- | Sample 36_41 | R1400,W80,D20 | FSW_Parn (post welding) | 2025-12-04 | 16:43 | 3
29 | -6 | 2.56 | --- | --- | Sample 36_42 | R1400,W80,D20 | FSW_Parn (post welding) | 2025-12-04 | 16:45 | 3
19 | -1 | 2.51 | --- | --- | Sample 36_43 | R1400,W80,D20 | FSW_Parn (post welding) | 2025-12-04 | 16:48 | 13
40 | 8 | 2.63 | --- | --- | Sample 36_51 | R1400,W80,D20 | FSW_Parn (post welding) | 2025-12-04 | 16:50 | 3
14 | 4 | 2.49 | --- | --- | Sample 36_52 | R1400,W80,D20 | FSW_Parn (post welding) | 2025-12-04 | 16:53 | 2
31 | -24 | 2.55 | --- | --- | Sample 36_53 | R1400,W80,D20 | FSW_Parn (post welding) | 2025-12-04 | 16:56 | 32
4 | 7 | 2.67 | --- | --- | Sample 36_61 | R1400,W80,D20 | FSW_Parn (post welding) | 2025-12-04 | 16:58 | 3
9 | 10 | 2.47 | --- | --- | Sample 36_62 | R1400,W80,D20 | FSW_Parn (post welding) | 2025-12-04 | 17:02 | 2
5 | -5 | 2.46 | --- | --- | Sample 36_63 | R1400,W80,D20 | FSW_Parn (post welding) | 2025-12-04 | 17:05 | 14
15 | 0 | 2.38 | --- | --- | Sample 36_71 | R1400,W80,D20 | FSW_Parn (post welding) | 2025-12-04 | 17:08 | 3
5 | 14 | 2.47 | --- | --- | Sample 36_72 | R1400,W80,D20 | FSW_Parn (post welding) | 2025-12-04 | 17:11 | 2
2 | -13 | 2.43 | --- | --- | Sample 36_73 | R1400,W80,D20 | FSW_Parn (post welding) | 2025-12-04 | 17:13 | 10
9 | 6 | 2.69 | --- | --- | Sample 37_11 | R1500,W60,D10 | FSW_Parn (post welding) | 2025-12-04 | 17:16 | 3
9 | 3 | 2.49 | --- | --- | Sample 37_12 | R1500,W60,D10 | FSW_Parn (post welding) | 2025-12-04 | 17:20 | 2
18 | -15 | 2.67 | --- | --- | Sample 37_13 | R1500,W60,D10 | FSW_Parn (post welding) | 2025-12-04 | 17:27 | 2
1 | 5 | 2.63 | --- | --- | Sample 37_21 | R1500,W60,D10 | FSW_Parn (post welding) | 2025-12-04 | 17:30 | 4
8 | -5 | 2.55 | --- | --- | Sample 37_22 | R1500,W60,D10 | FSW_Parn (post welding) | 2025-12-04 | 17:33 | 2
-27 | -29 | 2.59 | --- | --- | Sample 37_23 | R1500,W60,D10 | FSW_Parn (post welding) | 2025-12-04 | 17:35 | 39
3 | 3 | 2.59 | --- | --- | Sample 37_31 | R1500,W60,D10 | FSW_Parn (post welding) | 2025-12-04 | 17:41 | 5
5 | 0 | 2.58 | --- | --- | Sample 37_32 | R1500,W60,D10 | FSW_Parn (post welding) | 2025-12-04 | 17:43 | 2
-6 | -16 | 2.54 | --- | --- | Sample 37_33 | R1500,W60,D10 | FSW_Parn (post welding) | 2025-12-04 | 17:47 | 11
18 | -3 | 2.61 | --- | --- | Sample 37_41 | R1500,W60,D10 | FSW_Parn (post welding) | 2025-12-04 | 17:51 | 3
13 | 14 | 2.46 | --- | --- | Sample 37_42 | R1500,W60,D10 | FSW_Parn (post welding) | 2025-12-04 | 17:54 | 3
7 | -15 | 2.59 | --- | --- | Sample 37_43 | R1500,W60,D10 | FSW_Parn (post welding) | 2025-12-04 | 17:57 | 2
29 | -4 | 2.41 | --- | --- | Sample 37_51 | R1500,W60,D10 | FSW_Parn (post welding) | 2025-12-04 | 17:59 | 3
-29 | 10 | 2.58 | --- | --- | Sample 37_52 | R1500,W60,D10 | FSW_Parn (post welding) | 2025-12-04 | 18:02 | 2
21 | -10 | 2.62 | --- | --- | Sample 37_53 | R1500,W60,D10 | FSW_Parn (post welding) | 2025-12-04 | 18:04 | 3
19 | -4 | 2.68 | --- | --- | Sample 37_61 | R1500,W60,D10 | FSW_Parn (post welding) | 2025-12-04 | 18:07 | 3
-2 | 12 | 2.53 | --- | --- | Sample 37_62 | R1500,W60,D10 | FSW_Parn (post welding) | 2025-12-04 | 18:09 | 2
1 | 2 | 2.58 | --- | --- | Sample 37_63 | R1500,W60,D10 | FSW_Parn (post welding) | 2025-12-04 | 18:12 | 14
-11 | 13 | 2.66 | --- | --- | Sample 37_71 | R1500,W60,D10 | FSW_Parn (post welding) | 2025-12-04 | 18:15 | 8
-1 | 26 | 2.5 | --- | --- | Sample 37_72 | R1500,W60,D10 | FSW_Parn (post welding) | 2025-12-04 | 18:17 | 2
-4 | -12 | 2.42 | --- | --- | Sample 37_73 | R1500,W60,D10 | FSW_Parn (post welding) | 2025-12-04 | 18:20 | 2
19 | -15 | 2.73 | --- | --- | Sample 38_11 | R1500,W60,D15 | FSW_Parn (post welding) | 2025-12-04 | 18:24 | 4
11 | -8 | 2.6 | --- | --- | Sample 38_12 | R1500,W60,D15 | FSW_Parn (post welding) | 2025-12-04 | 18:27 | 2
4 | -21 | 2.54 | --- | --- | Sample 38_13 | R1500,W60,D15 | FSW_Parn (post welding) | 2025-12-04 | 18:32 | 2
45 | -3 | 2.65 | --- | --- | Sample 38_21 | R1500,W60,D15 | FSW_Parn (post welding) | 2025-12-04 | 18:35 | 3
-16 | -17 | 2.54 | --- | --- | Sample 38_22 | R1500,W60,D15 | FSW_Parn (post welding) | 2025-12-04 | 18:38 | 2
12 | -8 | 2.56 | --- | --- | Sample 38_23 | R1500,W60,D15 | FSW_Parn (post welding) | 2025-12-04 | 18:40 | 3
47 | 4 | 2.39 | --- | --- | Sample 38_31 | R1500,W60,D15 | FSW_Parn (post welding) | 2025-12-04 | 18:43 | 2
11 | -2 | 2.59 | --- | --- | Sample 38_32 | R1500,W60,D15 | FSW_Parn (post welding) | 2025-12-04 | 18:45 | 2
11 | -14 | 2.51 | --- | --- | Sample 38_33 | R1500,W60,D15 | FSW_Parn (post welding) | 2025-12-04 | 18:48 | 4
46 | -4 | 2.46 | --- | --- | Sample 38_41 | R1500,W60,D15 | FSW_Parn (post welding) | 2025-12-04 | 18:51 | 3
18 | 2 | 2.47 | --- | --- | Sample 38_42 | R1500,W60,D15 | FSW_Parn (post welding) | 2025-12-04 | 18:53 | 2
24 | -13 | 2.46 | --- | --- | Sample 38_43 | R1500,W60,D15 | FSW_Parn (post welding) | 2025-12-04 | 18:56 | 2
48 | 14 | 2.78 | --- | --- | Sample 38_51 | R1500,W60,D15 | FSW_Parn (post welding) | 2025-12-04 | 18:59 | 3
12 | -2 | 2.53 | --- | --- | Sample 38_52 | R1500,W60,D15 | FSW_Parn (post welding) | 2025-12-04 | 19:01 | 2
13 | -13 | 2.48 | --- | --- | Sample 38_53 | R1500,W60,D15 | FSW_Parn (post welding) | 2025-12-04 | 19:04 | 3
30 | -3 | 2.47 | --- | --- | Sample 38_61 | R1500,W60,D15 | FSW_Parn (post welding) | 2025-12-04 | 19:07 | 3
1 | 11 | 2.47 | --- | --- | Sample 38_62 | R1500,W60,D15 | FSW_Parn (post welding) | 2025-12-04 | 19:09 | 2
9 | -12 | 2.47 | --- | --- | Sample 38_63 | R1500,W60,D15 | FSW_Parn (post welding) | 2025-12-04 | 19:12 | 1
14 | 14 | 2.61 | --- | --- | Sample 38_71 | R1500,W60,D15 | FSW_Parn (post welding) | 2025-12-04 | 19:15 | 3
6 | 8 | 2.48 | --- | --- | Sample 38_72 | R1500,W60,D15 | FSW_Parn (post welding) | 2025-12-04 | 19:17 | 2
-5 | -21 | 2.46 | --- | --- | Sample 38_73 | R1500,W60,D15 | FSW_Parn (post welding) | 2025-12-04 | 19:23 | 3
-1 | 2 | 2.65 | --- | --- | Sample 39_11 | R1500,W60,D20 | FSW_Parn (post welding) | 2025-12-04 | 19:25 | 3
17 | -9 | 2.57 | --- | --- | Sample 39_12 | R1500,W60,D20 | FSW_Parn (post welding) | 2025-12-04 | 19:28 | 2
17 | -10 | 2.52 | --- | --- | Sample 39_13 | R1500,W60,D20 | FSW_Parn (post welding) | 2025-12-04 | 19:31 | 7
18 | 6 | 2.62 | --- | --- | Sample 39_21 | R1500,W60,D20 | FSW_Parn (post welding) | 2025-12-04 | 19:33 | 5
8 | -12 | 2.57 | --- | --- | Sample 39_22 | R1500,W60,D20 | FSW_Parn (post welding) | 2025-12-04 | 19:36 | 2
16 | -17 | 2.6 | --- | --- | Sample 39_23 | R1500,W60,D20 | FSW_Parn (post welding) | 2025-12-04 | 19:39 | 4
-56 | 7 | 2.62 | --- | --- | Sample 39_31 | R1500,W60,D20 | FSW_Parn (post welding) | 2025-12-04 | 19:41 | 5
8 | 10 | 2.46 | --- | --- | Sample 39_32 | R1500,W60,D20 | FSW_Parn (post welding) | 2025-12-04 | 19:44 | 2
18 | -10 | 2.49 | --- | --- | Sample 39_33 | R1500,W60,D20 | FSW_Parn (post welding) | 2025-12-04 | 19:49 | 2
11 | -1 | 2.67 | --- | --- | Sample 39_41 | R1500,W60,D20 | FSW_Parn (post welding) | 2025-12-04 | 19:52 | 3
7 | -2 | 2.49 | --- | --- | Sample 39_42 | R1500,W60,D20 | FSW_Parn (post welding) | 2025-12-04 | 19:54 | 3
10 | -16 | 2.44 | --- | --- | Sample 39_43 | R1500,W60,D20 | FSW_Parn (post welding) | 2025-12-04 | 19:57 | 2
41 | -14 | 2.61 | --- | --- | Sample 39_51 | R1500,W60,D20 | FSW_Parn (post welding) | 2025-12-04 | 19:59 | 4
12 | 6 | 2.45 | --- | --- | Sample 39_52 | R1500,W60,D20 | FSW_Parn (post welding) | 2025-12-04 | 20:02 | 3
17 | -15 | 2.47 | --- | --- | Sample 39_53 | R1500,W60,D20 | FSW_Parn (post welding) | 2025-12-04 | 20:05 | 2
-8 | 1 | 2.67 | --- | --- | Sample 39_61 | R1500,W60,D20 | FSW_Parn (post welding) | 2025-12-04 | 20:12 | 3
9 | 4 | 2.46 | --- | --- | Sample 39_62 | R1500,W60,D20 | FSW_Parn (post welding) | 2025-12-04 | 20:15 | 2
18 | -17 | 2.5 | --- | --- | Sample 39_63 | R1500,W60,D20 | FSW_Parn (post welding) | 2025-12-04 | 20:18 | 4
-24 | 18 | 2.62 | --- | --- | Sample 39_71 | R1500,W60,D20 | FSW_Parn (post welding) | 2025-12-04 | 20:20 | 2
3 | 17 | 2.48 | --- | --- | Sample 39_72 | R1500,W60,D20 | FSW_Parn (post welding) | 2025-12-04 | 20:23 | 2
3 | -13 | 2.43 | --- | --- | Sample 39_73 | R1500,W60,D20 | FSW_Parn (post welding) | 2025-12-04 | 20:25 | 3
35 | -5 | 2.76 | --- | --- | Sample 40_11 | R1500,W70,D10 | FSW_Parn (post welding) | 2025-12-04 | 20:28 | 2
14 | 9 | 2.5 | --- | --- | Sample 40_12 | R1500,W70,D10 | FSW_Parn (post welding) | 2025-12-04 | 20:31 | 3
9 | -22 | 2.46 | --- | --- | Sample 40_13 | R1500,W70,D10 | FSW_Parn (post welding) | 2025-12-04 | 20:33 | 5
25 | -5 | 2.61 | --- | --- | Sample 40_21 | R1500,W70,D10 | FSW_Parn (post welding) | 2025-12-04 | 21:40 | 2
4 | 8 | 2.49 | --- | --- | Sample 40_22 | R1500,W70,D10 | FSW_Parn (post welding) | 2025-12-04 | 21:45 | 1
11 | -10 | 2.47 | --- | --- | Sample 40_23 | R1500,W70,D10 | FSW_Parn (post welding) | 2025-12-04 | 21:48 | 4
37 | -3 | 2.75 | --- | --- | Sample 40_31 | R1500,W70,D10 | FSW_Parn (post welding) | 2025-12-04 | 21:51 | 4
6 | 9 | 2.48 | --- | --- | Sample 40_32 | R1500,W70,D10 | FSW_Parn (post welding) | 2025-12-04 | 21:53 | 2
-16 | 18 | 2.46 | --- | --- | Sample 40_33 | R1500,W70,D10 | FSW_Parn (post welding) | 2025-12-04 | 21:56 | 32
41 | -12 | 2.79 | --- | --- | Sample 40_41 | R1500,W70,D10 | FSW_Parn (post welding) | 2025-12-04 | 22:04 | 5
4 | 8 | 2.47 | --- | --- | Sample 40_42 | R1500,W70,D10 | FSW_Parn (post welding) | 2025-12-04 | 22:07 | 2
-10 | -21 | 2.47 | --- | --- | Sample 40_43 | R1500,W70,D10 | FSW_Parn (post welding) | 2025-12-04 | 22:11 | 13
31 | -8 | 2.82 | --- | --- | Sample 40_51 | R1500,W70,D10 | FSW_Parn (post welding) | 2025-12-04 | 22:16 | 6
11 | 17 | 2.47 | --- | --- | Sample 40_52 | R1500,W70,D10 | FSW_Parn (post welding) | 2025-12-04 | 22:19 | 3
-1 | -16 | 2.47 | --- | --- | Sample 40_53 | R1500,W70,D10 | FSW_Parn (post welding) | 2025-12-04 | 22:22 | 2
57 | -17 | 2.85 | --- | --- | Sample 40_61 | R1500,W70,D10 | FSW_Parn (post welding) | 2025-12-04 | 22:25 | 3
4 | 13 | 2.47 | --- | --- | Sample 40_62 | R1500,W70,D10 | FSW_Parn (post welding) | 2025-12-04 | 22:28 | 2
7 | -3 | 2.46 | --- | --- | Sample 40_63 | R1500,W70,D10 | FSW_Parn (post welding) | 2025-12-04 | 22:31 | 9
-54 | 1 | 3.09 | --- | --- | Sample 40_71 | R1500,W70,D10 | FSW_Parn (post welding) | 2025-12-04 | 22:33 | 10
3 | 13 | 2.44 | --- | --- | Sample 40_72 | R1500,W70,D10 | FSW_Parn (post welding) | 2025-12-04 | 22:37 | 2
1 | -19 | 2.43 | --- | --- | Sample 40_73 | R1500,W70,D10 | FSW_Parn (post welding) | 2025-12-04 | 22:40 | 3
38 | -5 | 2.83 | --- | --- | Sample 41_11 | R1500,W70,D15 | FSW_Parn (post welding) | 2025-12-04 | 22:42 | 3
17 | 4 | 2.44 | --- | --- | Sample 41_12 | R1500,W70,D15 | FSW_Parn (post welding) | 2025-12-04 | 22:46 | 2
9 | -17 | 2.5 | --- | --- | Sample 41_13 | R1500,W70,D15 | FSW_Parn (post welding) | 2025-12-04 | 22:49 | 3
25 | -7 | 2.74 | --- | --- | Sample 41_21 | R1500,W70,D15 | FSW_Parn (post welding) | 2025-12-04 | 22:52 | 4
16 | 12 | 2.48 | --- | --- | Sample 41_22 | R1500,W70,D15 | FSW_Parn (post welding) | 2025-12-04 | 22:54 | 2
10 | -15 | 2.49 | --- | --- | Sample 41_23 | R1500,W70,D15 | FSW_Parn (post welding) | 2025-12-04 | 22:58 | 2
12 | 0 | 2.63 | --- | --- | Sample 41_31 | R1500,W70,D15 | FSW_Parn (post welding) | 2025-12-04 | 23:01 | 2
4 | 10 | 2.44 | --- | --- | Sample 41_32 | R1500,W70,D15 | FSW_Parn (post welding) | 2025-12-04 | 23:03 | 2
4 | -19 | 2.52 | --- | --- | Sample 41_33 | R1500,W70,D15 | FSW_Parn (post welding) | 2025-12-04 | 23:06 | 4
24 | 3 | 2.7 | --- | --- | Sample 41_41 | R1500,W70,D15 | FSW_Parn (post welding) | 2025-12-04 | 23:08 | 5
7 | 12 | 2.43 | --- | --- | Sample 41_42 | R1500,W70,D15 | FSW_Parn (post welding) | 2025-12-04 | 23:11 | 3
-4 | -24 | 2.6 | --- | --- | Sample 41_43 | R1500,W70,D15 | FSW_Parn (post welding) | 2025-12-04 | 23:13 | 4
-21 | 25 | 2.62 | --- | --- | Sample 41_51 | R1500,W70,D15 | FSW_Parn (post welding) | 2025-12-04 | 23:19 | 3
8 | 15 | 2.44 | --- | --- | Sample 41_52 | R1500,W70,D15 | FSW_Parn (post welding) | 2025-12-04 | 23:22 | 2
13 | -13 | 2.57 | --- | --- | Sample 41_53 | R1500,W70,D15 | FSW_Parn (post welding) | 2025-12-04 | 23:24 | 2
3 | -2 | 2.56 | --- | --- | Sample 41_61 | R1500,W70,D15 | FSW_Parn (post welding) | 2025-12-04 | 23:27 | 4
8 | 11 | 2.5 | --- | --- | Sample 41_62 | R1500,W70,D15 | FSW_Parn (post welding) | 2025-12-04 | 23:29 | 3
8 | -1 | 2.53 | --- | --- | Sample 41_63 | R1500,W70,D15 | FSW_Parn (post welding) | 2025-12-04 | 23:32 | 2
5 | -6 | 2.55 | --- | --- | Sample 41_71 | R1500,W70,D15 | FSW_Parn (post welding) | 2025-12-04 | 23:34 | 3
7 | 3 | 2.52 | --- | --- | Sample 41_72 | R1500,W70,D15 | FSW_Parn (post welding) | 2025-12-04 | 23:37 | 2
11 | -11 | 2.49 | --- | --- | Sample 41_73 | R1500,W70,D15 | FSW_Parn (post welding) | 2025-12-04 | 23:39 | 2
27 | 2 | 2.68 | --- | --- | Sample 42_11 | R1500,W70,D20 | FSW_Parn (post welding) | 2025-12-04 | 23:42 | 2
18 | 3 | 2.54 | --- | --- | Sample 42_12 | R1500,W70,D20 | FSW_Parn (post welding) | 2025-12-04 | 23:45 | 3
14 | -15 | 2.47 | --- | --- | Sample 42_13 | R1500,W70,D20 | FSW_Parn (post welding) | 2025-12-04 | 23:48 | 1
26 | 0 | 2.68 | --- | --- | Sample 42_21 | R1500,W70,D20 | FSW_Parn (post welding) | 2025-12-04 | 23:50 | 2
8 | 0 | 2.5 | --- | --- | Sample 42_22 | R1500,W70,D20 | FSW_Parn (post welding) | 2025-12-04 | 23:54 | 3
29 | -9 | 2.53 | --- | --- | Sample 42_23 | R1500,W70,D20 | FSW_Parn (post welding) | 2025-12-04 | 23:56 | 3
41 | 6 | 2.69 | --- | --- | Sample 42_31 | R1500,W70,D20 | FSW_Parn (post welding) | 2025-12-04 | 23:59 | 3
6 | -4 | 2.57 | --- | --- | Sample 42_32 | R1500,W70,D20 | FSW_Parn (post welding) | 2025-12-05 | 0:02 | 2
17 | -12 | 2.5 | --- | --- | Sample 42_33 | R1500,W70,D20 | FSW_Parn (post welding) | 2025-12-05 | 0:04 | 3
-23 | -1 | 2.56 | --- | --- | Sample 42_41 | R1500,W70,D20 | FSW_Parn (post welding) | 2025-12-05 | 0:07 | 2
15 | 5 | 2.58 | --- | --- | Sample 42_42 | R1500,W70,D20 | FSW_Parn (post welding) | 2025-12-05 | 0:09 | 3
18 | -11 | 2.46 | --- | --- | Sample 42_43 | R1500,W70,D20 | FSW_Parn (post welding) | 2025-12-05 | 0:12 | 2
47 | -7 | 2.63 | --- | --- | Sample 42_51 | R1500,W70,D20 | FSW_Parn (post welding) | 2025-12-05 | 0:14 | 3
12 | -2 | 2.5 | --- | --- | Sample 42_52 | R1500,W70,D20 | FSW_Parn (post welding) | 2025-12-05 | 0:18 | 2
-4 | -12 | 2.46 | --- | --- | Sample 42_53 | R1500,W70,D20 | FSW_Parn (post welding) | 2025-12-05 | 0:20 | 30
33 | -3 | 2.73 | --- | --- | Sample 42_61 | R1500,W70,D20 | FSW_Parn (post welding) | 2025-12-05 | 0:25 | 3
10 | 4 | 2.48 | --- | --- | Sample 42_62 | R1500,W70,D20 | FSW_Parn (post welding) | 2025-12-05 | 0:29 | 2
19 | -2 | 2.43 | --- | --- | Sample 42_63 | R1500,W70,D20 | FSW_Parn (post welding) | 2025-12-05 | 0:32 | 2
24 | -7 | 2.75 | --- | --- | Sample 42_71 | R1500,W70,D20 | FSW_Parn (post welding) | 2025-12-05 | 0:34 | 2
6 | 11 | 2.45 | --- | --- | Sample 42_72 | R1500,W70,D20 | FSW_Parn (post welding) | 2025-12-05 | 0:39 | 1
10 | -12 | 2.41 | --- | --- | Sample 42_73 | R1500,W70,D20 | FSW_Parn (post welding) | 2025-12-05 | 0:42 | 2
13 | 5 | 2.75 | --- | --- | Sample 43_11 | R1500,W80,D10 | FSW_Parn (post welding) | 2025-12-05 | 0:45 | 4
15 | 11 | 2.48 | --- | --- | Sample 43_12 | R1500,W80,D10 | FSW_Parn (post welding) | 2025-12-05 | 0:48 | 3
11 | -17 | 2.44 | --- | --- | Sample 43_13 | R1500,W80,D10 | FSW_Parn (post welding) | 2025-12-05 | 0:50 | 2
35 | -10 | 2.73 | --- | --- | Sample 43_21 | R1500,W80,D10 | FSW_Parn (post welding) | 2025-12-05 | 0:53 | 4
16 | 8 | 2.46 | --- | --- | Sample 43_22 | R1500,W80,D10 | FSW_Parn (post welding) | 2025-12-05 | 0:57 | 3
13 | -4 | 2.46 | --- | --- | Sample 43_23 | R1500,W80,D10 | FSW_Parn (post welding) | 2025-12-05 | 0:59 | 2
27 | -9 | 2.72 | --- | --- | Sample 43_31 | R1500,W80,D10 | FSW_Parn (post welding) | 2025-12-05 | 1:06 | 4
18 | 12 | 2.44 | --- | --- | Sample 43_32 | R1500,W80,D10 | FSW_Parn (post welding) | 2025-12-05 | 1:09 | 2
16 | -11 | 2.45 | --- | --- | Sample 43_33 | R1500,W80,D10 | FSW_Parn (post welding) | 2025-12-05 | 1:11 | 3
34 | -5 | 2.69 | --- | --- | Sample 43_41 | R1500,W80,D10 | FSW_Parn (post welding) | 2025-12-05 | 1:13 | 2
19 | -5 | 2.48 | --- | --- | Sample 43_42 | R1500,W80,D10 | FSW_Parn (post welding) | 2025-12-05 | 1:17 | 2
39 | -15 | 2.5 | --- | --- | Sample 43_43 | R1500,W80,D10 | FSW_Parn (post welding) | 2025-12-05 | 1:19 | 25
33 | -7 | 2.53 | --- | --- | Sample 43_51 | R1500,W80,D10 | FSW_Parn (post welding) | 2025-12-05 | 1:22 | 4
16 | 4 | 2.47 | --- | --- | Sample 43_52 | R1500,W80,D10 | FSW_Parn (post welding) | 2025-12-05 | 1:24 | 2
27 | -5 | 2.44 | --- | --- | Sample 43_53 | R1500,W80,D10 | FSW_Parn (post welding) | 2025-12-05 | 1:27 | 2
22 | -11 | 2.69 | --- | --- | Sample 43_61 | R1500,W80,D10 | FSW_Parn (post welding) | 2025-12-05 | 1:30 | 3
9 | 4 | 2.47 | --- | --- | Sample 43_62 | R1500,W80,D10 | FSW_Parn (post welding) | 2025-12-05 | 1:33 | 2
42 | 34 | 2.55 | --- | --- | Sample 43_63 | R1500,W80,D10 | FSW_Parn (post welding) | 2025-12-05 | 1:36 | 39
16 | -12 | 2.77 | --- | --- | Sample 43_71 | R1500,W80,D10 | FSW_Parn (post welding) | 2025-12-05 | 1:41 | 2
11 | -3 | 2.46 | --- | --- | Sample 43_72 | R1500,W80,D10 | FSW_Parn (post welding) | 2025-12-05 | 1:45 | 2
9 | -23 | 2.46 | --- | --- | Sample 43_73 | R1500,W80,D10 | FSW_Parn (post welding) | 2025-12-05 | 1:47 | 4
42 | 3 | 2.44 | --- | --- | Sample 44_11 | R1500,W80,D15 | FSW_Parn (post welding) | 2025-12-05 | 1:51 | 3
14 | -2 | 2.6 | --- | --- | Sample 44_12 | R1500,W80,D15 | FSW_Parn (post welding) | 2025-12-05 | 1:53 | 3
22 | 0 | 2.47 | --- | --- | Sample 44_13 | R1500,W80,D15 | FSW_Parn (post welding) | 2025-12-05 | 1:56 | 3
18 | 8 | 2.42 | --- | --- | Sample 44_21 | R1500,W80,D15 | FSW_Parn (post welding) | 2025-12-05 | 11:50 | 1
6 | -2 | 2.46 | --- | --- | Sample 44_22 | R1500,W80,D15 | FSW_Parn (post welding) | 2025-12-05 | 11:55 | 1
14 | -15 | 2.53 | --- | --- | Sample 44_23 | R1500,W80,D15 | FSW_Parn (post welding) | 2025-12-05 | 11:57 | 10
52 | 6 | 2.51 | --- | --- | Sample 44_31 | R1500,W80,D15 | FSW_Parn (post welding) | 2025-12-05 | 12:00 | 3
13 | 10 | 2.5 | --- | --- | Sample 44_32 | R1500,W80,D15 | FSW_Parn (post welding) | 2025-12-05 | 12:03 | 2
22 | -13 | 2.46 | --- | --- | Sample 44_33 | R1500,W80,D15 | FSW_Parn (post welding) | 2025-12-05 | 12:06 | 1
52 | -2 | 2.59 | --- | --- | Sample 44_41 | R1500,W80,D15 | FSW_Parn (post welding) | 2025-12-05 | 12:09 | 2
20 | 0 | 2.47 | --- | --- | Sample 44_42 | R1500,W80,D15 | FSW_Parn (post welding) | 2025-12-05 | 12:11 | 3
19 | -16 | 2.43 | --- | --- | Sample 44_43 | R1500,W80,D15 | FSW_Parn (post welding) | 2025-12-05 | 12:13 | 2
56 | -4 | 2.43 | --- | --- | Sample 44_51 | R1500,W80,D15 | FSW_Parn (post welding) | 2025-12-05 | 12:16 | 2
12 | 4 | 2.45 | --- | --- | Sample 44_52 | R1500,W80,D15 | FSW_Parn (post welding) | 2025-12-05 | 12:18 | 2
23 | -13 | 2.45 | --- | --- | Sample 44_53 | R1500,W80,D15 | FSW_Parn (post welding) | 2025-12-05 | 12:21 | 3
43 | 0 | 2.5 | --- | --- | Sample 44_61 | R1500,W80,D15 | FSW_Parn (post welding) | 2025-12-05 | 12:24 | 2
8 | -1 | 2.48 | --- | --- | Sample 44_62 | R1500,W80,D15 | FSW_Parn (post welding) | 2025-12-05 | 12:26 | 2
20 | -12 | 2.44 | --- | --- | Sample 44_63 | R1500,W80,D15 | FSW_Parn (post welding) | 2025-12-05 | 12:29 | 6
25 | 10 | 2.45 | --- | --- | Sample 44_71 | R1500,W80,D15 | FSW_Parn (post welding) | 2025-12-05 | 12:32 | 4
7 | 13 | 2.44 | --- | --- | Sample 44_72 | R1500,W80,D15 | FSW_Parn (post welding) | 2025-12-05 | 12:34 | 3
19 | -17 | 2.46 | --- | --- | Sample 44_73 | R1500,W80,D15 | FSW_Parn (post welding) | 2025-12-05 | 12:36 | 2
41 | -5 | 2.59 | --- | --- | Sample 45_11 | R1500,W80,D20 | FSW_Parn (post welding) | 2025-12-05 | 12:39 | 4
26 | -3 | 2.6 | --- | --- | Sample 45_12 | R1500,W80,D20 | FSW_Parn (post welding) | 2025-12-05 | 12:43 | 3
18 | -9 | 2.47 | --- | --- | Sample 45_13 | R1500,W80,D20 | FSW_Parn (post welding) | 2025-12-05 | 12:45 | 2
38 | -12 | 2.59 | --- | --- | Sample 45_21 | R1500,W80,D20 | FSW_Parn (post welding) | 2025-12-05 | 12:48 | 3
5 | -2 | 2.48 | --- | --- | Sample 45_22 | R1500,W80,D20 | FSW_Parn (post welding) | 2025-12-05 | 12:50 | 2
15 | -13 | 2.5 | --- | --- | Sample 45_23 | R1500,W80,D20 | FSW_Parn (post welding) | 2025-12-05 | 12:52 | 16
25 | -5 | 2.59 | --- | --- | Sample 45_31 | R1500,W80,D20 | FSW_Parn (post welding) | 2025-12-05 | 12:55 | 5
10 | 2 | 2.5 | --- | --- | Sample 45_32 | R1500,W80,D20 | FSW_Parn (post welding) | 2025-12-05 | 12:58 | 2
6 | -18 | 2.55 | --- | --- | Sample 45_33 | R1500,W80,D20 | FSW_Parn (post welding) | 2025-12-05 | 13:00 | 3
26 | -12 | 2.5 | --- | --- | Sample 45_41 | R1500,W80,D20 | FSW_Parn (post welding) | 2025-12-05 | 13:03 | 2
17 | 7 | 2.52 | --- | --- | Sample 45_42 | R1500,W80,D20 | FSW_Parn (post welding) | 2025-12-05 | 13:05 | 3
11 | -14 | 2.47 | --- | --- | Sample 45_43 | R1500,W80,D20 | FSW_Parn (post welding) | 2025-12-05 | 13:08 | 2
45 | -4 | 2.46 | --- | --- | Sample 45_51 | R1500,W80,D20 | FSW_Parn (post welding) | 2025-12-05 | 13:10 | 3
6 | 7 | 2.45 | --- | --- | Sample 45_52 | R1500,W80,D20 | FSW_Parn (post welding) | 2025-12-05 | 13:13 | 3
11 | -13 | 2.46 | --- | --- | Sample 45_53 | R1500,W80,D20 | FSW_Parn (post welding) | 2025-12-05 | 13:16 | 4
33 | -31 | 2.79 | --- | --- | Sample 45_61 | R1500,W80,D20 | FSW_Parn (post welding) | 2025-12-05 | 13:19 | 3
15 | 11 | 2.49 | --- | --- | Sample 45_62 | R1500,W80,D20 | FSW_Parn (post welding) | 2025-12-05 | 13:23 | 3
7 | -10 | 2.42 | --- | --- | Sample 45_63 | R1500,W80,D20 | FSW_Parn (post welding) | 2025-12-05 | 13:25 | 1
42 | -16 | 2.74 | --- | --- | Sample 45_71 | R1500,W80,D20 | FSW_Parn (post welding) | 2025-12-05 | 13:28 | 3
6 | 11 | 2.45 | --- | --- | Sample 45_72 | R1500,W80,D20 | FSW_Parn (post welding) | 2025-12-05 | 13:30 | 2
4 | -13 | 2.43 | --- | --- | Sample 45_73 | R1500,W80,D20 | FSW_Parn (post welding) | 2025-12-05 | 13:33 | 3
43 | -17 | 2.53 | --- | --- | Sample 46_11 | R1600,W60,D10 | FSW_Parn (post welding) | 2025-12-05 | 13:36 | 2
6 | 6 | 2.6 | --- | --- | Sample 46_12 | R1600,W60,D10 | FSW_Parn (post welding) | 2025-12-05 | 13:39 | 3
9 | -22 | 2.46 | --- | --- | Sample 46_13 | R1600,W60,D10 | FSW_Parn (post welding) | 2025-12-05 | 13:43 | 4
6 | -6 | 2.67 | --- | --- | Sample 46_21 | R1600,W60,D10 | FSW_Parn (post welding) | 2025-12-05 | 13:46 | 2
9 | 4 | 2.57 | --- | --- | Sample 46_22 | R1600,W60,D10 | FSW_Parn (post welding) | 2025-12-05 | 13:49 | 2
17 | -29 | 2.52 | --- | --- | Sample 46_23 | R1600,W60,D10 | FSW_Parn (post welding) | 2025-12-05 | 13:52 | 19
22 | 0 | 2.58 | --- | --- | Sample 46_31 | R1600,W60,D10 | FSW_Parn (post welding) | 2025-12-05 | 13:54 | 2
10 | 6 | 2.47 | --- | --- | Sample 46_32 | R1600,W60,D10 | FSW_Parn (post welding) | 2025-12-05 | 13:57 | 2
5 | -6 | 2.56 | --- | --- | Sample 46_33 | R1600,W60,D10 | FSW_Parn (post welding) | 2025-12-05 | 13:59 | 17
21 | -2 | 2.58 | --- | --- | Sample 46_41 | R1600,W60,D10 | FSW_Parn (post welding) | 2025-12-05 | 14:02 | 3
14 | -7 | 2.51 | --- | --- | Sample 46_42 | R1600,W60,D10 | FSW_Parn (post welding) | 2025-12-05 | 14:04 | 2
2 | -15 | 2.52 | --- | --- | Sample 46_43 | R1600,W60,D10 | FSW_Parn (post welding) | 2025-12-05 | 14:07 | 14
11 | -3 | 2.58 | --- | --- | Sample 46_51 | R1600,W60,D10 | FSW_Parn (post welding) | 2025-12-05 | 14:10 | 4
7 | 7 | 2.47 | --- | --- | Sample 46_52 | R1600,W60,D10 | FSW_Parn (post welding) | 2025-12-05 | 14:14 | 2
1 | -23 | 2.51 | --- | --- | Sample 46_53 | R1600,W60,D10 | FSW_Parn (post welding) | 2025-12-05 | 14:16 | 6
21 | 7 | 2.51 | --- | --- | Sample 46_61 | R1600,W60,D10 | FSW_Parn (post welding) | 2025-12-05 | 14:19 | 4
1 | 8 | 2.55 | --- | --- | Sample 46_62 | R1600,W60,D10 | FSW_Parn (post welding) | 2025-12-05 | 14:21 | 3
17 | -8 | 2.45 | --- | --- | Sample 46_63 | R1600,W60,D10 | FSW_Parn (post welding) | 2025-12-05 | 14:24 | 2
7 | -2 | 2.63 | --- | --- | Sample 46_71 | R1600,W60,D10 | FSW_Parn (post welding) | 2025-12-05 | 14:26 | 4
3 | 19 | 2.49 | --- | --- | Sample 46_72 | R1600,W60,D10 | FSW_Parn (post welding) | 2025-12-05 | 14:29 | 2
1 | -14 | 2.48 | --- | --- | Sample 46_73 | R1600,W60,D10 | FSW_Parn (post welding) | 2025-12-05 | 14:38 | 3
32 | -1 | 2.64 | --- | --- | Sample 47_11 | R1600,W60,D15 | FSW_Parn (post welding) | 2025-12-05 | 16:11 | 3
2 | -4 | 2.56 | --- | --- | Sample 47_12 | R1600,W60,D15 | FSW_Parn (post welding) | 2025-12-05 | 16:17 | 1
6 | -10 | 2.57 | --- | --- | Sample 47_13 | R1600,W60,D15 | FSW_Parn (post welding) | 2025-12-05 | 16:19 | 1
22 | 12 | 2.79 | --- | --- | Sample 47_21 | R1600,W60,D15 | FSW_Parn (post welding) | 2025-12-05 | 16:22 | 3
5 | 9 | 2.56 | --- | --- | Sample 47_22 | R1600,W60,D15 | FSW_Parn (post welding) | 2025-12-05 | 16:26 | 2
17 | -3 | 2.48 | --- | --- | Sample 47_23 | R1600,W60,D15 | FSW_Parn (post welding) | 2025-12-05 | 16:28 | 2
-3 | 17 | 2.62 | --- | --- | Sample 47_31 | R1600,W60,D15 | FSW_Parn (post welding) | 2025-12-05 | 16:31 | 3
11 | 13 | 2.52 | --- | --- | Sample 47_32 | R1600,W60,D15 | FSW_Parn (post welding) | 2025-12-05 | 16:34 | 4
2 | -22 | 2.49 | --- | --- | Sample 47_33 | R1600,W60,D15 | FSW_Parn (post welding) | 2025-12-05 | 16:37 | 3
7 | -8 | 2.4 | --- | --- | Sample 47_41 | R1600,W60,D15 | FSW_Parn (post welding) | 2025-12-05 | 16:39 | 2
5 | 6 | 2.54 | --- | --- | Sample 47_42 | R1600,W60,D15 | FSW_Parn (post welding) | 2025-12-05 | 16:42 | 3
2 | -13 | 2.48 | --- | --- | Sample 47_43 | R1600,W60,D15 | FSW_Parn (post welding) | 2025-12-05 | 16:44 | 3
-1 | 8 | 2.63 | --- | --- | Sample 47_51 | R1600,W60,D15 | FSW_Parn (post welding) | 2025-12-05 | 16:47 | 3
3 | 12 | 2.5 | --- | --- | Sample 47_52 | R1600,W60,D15 | FSW_Parn (post welding) | 2025-12-05 | 16:49 | 2
5 | -19 | 2.48 | --- | --- | Sample 47_53 | R1600,W60,D15 | FSW_Parn (post welding) | 2025-12-05 | 16:51 | 2
10 | 7 | 2.63 | --- | --- | Sample 47_61 | R1600,W60,D15 | FSW_Parn (post welding) | 2025-12-05 | 16:54 | 2
14 | -7 | 2.51 | --- | --- | Sample 47_62 | R1600,W60,D15 | FSW_Parn (post welding) | 2025-12-05 | 16:57 | 2
-1 | -16 | 2.47 | --- | --- | Sample 47_63 | R1600,W60,D15 | FSW_Parn (post welding) | 2025-12-05 | 16:59 | 3
18 | -10 | 2.41 | --- | --- | Sample 47_71 | R1600,W60,D15 | FSW_Parn (post welding) | 2025-12-05 | 17:02 | 5
9 | 10 | 2.46 | --- | --- | Sample 47_72 | R1600,W60,D15 | FSW_Parn (post welding) | 2025-12-05 | 17:04 | 2
18 | -11 | 2.45 | --- | --- | Sample 47_73 | R1600,W60,D15 | FSW_Parn (post welding) | 2025-12-05 | 17:07 | 3
34 | -1 | 2.56 | --- | --- | Sample 48_11 | R1600,W60,D20 | FSW_Parn (post welding) | 2025-12-05 | 17:10 | 3
16 | -1 | 2.51 | --- | --- | Sample 48_12 | R1600,W60,D20 | FSW_Parn (post welding) | 2025-12-05 | 17:13 | 2
54 | -33 | 2.53 | --- | --- | Sample 48_13 | R1600,W60,D20 | FSW_Parn (post welding) | 2025-12-05 | 17:15 | 39
23 | -1 | 2.6 | --- | --- | Sample 48_21 | R1600,W60,D20 | FSW_Parn (post welding) | 2025-12-05 | 17:21 | 2
14 | 7 | 2.47 | --- | --- | Sample 48_22 | R1600,W60,D20 | FSW_Parn (post welding) | 2025-12-05 | 17:24 | 3
34 | -30 | 2.54 | --- | --- | Sample 48_23 | R1600,W60,D20 | FSW_Parn (post welding) | 2025-12-05 | 17:26 | 13
36 | -3 | 2.63 | --- | --- | Sample 48_31 | R1600,W60,D20 | FSW_Parn (post welding) | 2025-12-05 | 17:29 | 3
17 | 4 | 2.46 | --- | --- | Sample 48_32 | R1600,W60,D20 | FSW_Parn (post welding) | 2025-12-05 | 17:33 | 2
22 | -14 | 2.44 | --- | --- | Sample 48_33 | R1600,W60,D20 | FSW_Parn (post welding) | 2025-12-05 | 17:35 | 2
43 | -9 | 2.59 | --- | --- | Sample 48_41 | R1600,W60,D20 | FSW_Parn (post welding) | 2025-12-05 | 17:37 | 2
20 | -2 | 2.48 | --- | --- | Sample 48_42 | R1600,W60,D20 | FSW_Parn (post welding) | 2025-12-05 | 17:40 | 2
27 | -12 | 2.47 | --- | --- | Sample 48_43 | R1600,W60,D20 | FSW_Parn (post welding) | 2025-12-05 | 17:42 | 2
23 | -8 | 2.6 | --- | --- | Sample 48_51 | R1600,W60,D20 | FSW_Parn (post welding) | 2025-12-05 | 17:45 | 3
17 | 3 | 2.48 | --- | --- | Sample 48_52 | R1600,W60,D20 | FSW_Parn (post welding) | 2025-12-05 | 17:47 | 2
21 | -11 | 2.45 | --- | --- | Sample 48_53 | R1600,W60,D20 | FSW_Parn (post welding) | 2025-12-05 | 17:50 | 2
18 | -10 | 2.52 | --- | --- | Sample 48_61 | R1600,W60,D20 | FSW_Parn (post welding) | 2025-12-05 | 17:53 | 5
6 | 6 | 2.46 | --- | --- | Sample 48_62 | R1600,W60,D20 | FSW_Parn (post welding) | 2025-12-05 | 17:55 | 3
13 | -15 | 2.44 | --- | --- | Sample 48_63 | R1600,W60,D20 | FSW_Parn (post welding) | 2025-12-05 | 17:58 | 2
3 | -7 | 2.59 | --- | --- | Sample 48_71 | R1600,W60,D20 | FSW_Parn (post welding) | 2025-12-05 | 18:00 | 3
14 | 14 | 2.46 | --- | --- | Sample 48_72 | R1600,W60,D20 | FSW_Parn (post welding) | 2025-12-05 | 18:03 | 3
3 | -17 | 2.46 | --- | --- | Sample 48_73 | R1600,W60,D20 | FSW_Parn (post welding) | 2025-12-05 | 18:05 | 2
32 | -6 | 2.62 | --- | --- | Sample 49_11 | R1600,W70,D10 | FSW_Parn (post welding) | 2025-12-05 | 18:08 | 4
7 | -12 | 2.49 | --- | --- | Sample 49_12 | R1600,W70,D10 | FSW_Parn (post welding) | 2025-12-05 | 18:11 | 2
13 | -17 | 2.47 | --- | --- | Sample 49_13 | R1600,W70,D10 | FSW_Parn (post welding) | 2025-12-05 | 18:14 | 2
26 | -4 | 2.66 | --- | --- | Sample 49_21 | R1600,W70,D10 | FSW_Parn (post welding) | 2025-12-05 | 18:16 | 4
7 | 5 | 2.45 | --- | --- | Sample 49_22 | R1600,W70,D10 | FSW_Parn (post welding) | 2025-12-05 | 18:19 | 2
17 | -18 | 2.51 | --- | --- | Sample 49_23 | R1600,W70,D10 | FSW_Parn (post welding) | 2025-12-05 | 18:21 | 2
21 | -1 | 2.63 | --- | --- | Sample 49_31 | R1600,W70,D10 | FSW_Parn (post welding) | 2025-12-05 | 18:23 | 3
5 | -4 | 2.5 | --- | --- | Sample 49_32 | R1600,W70,D10 | FSW_Parn (post welding) | 2025-12-05 | 18:26 | 2
20 | -5 | 2.46 | --- | --- | Sample 49_33 | R1600,W70,D10 | FSW_Parn (post welding) | 2025-12-05 | 18:28 | 24
27 | -3 | 2.62 | --- | --- | Sample 49_41 | R1600,W70,D10 | FSW_Parn (post welding) | 2025-12-05 | 18:31 | 2
9 | 7 | 2.47 | --- | --- | Sample 49_42 | R1600,W70,D10 | FSW_Parn (post welding) | 2025-12-05 | 18:35 | 3
5 | -16 | 2.46 | --- | --- | Sample 49_43 | R1600,W70,D10 | FSW_Parn (post welding) | 2025-12-05 | 18:37 | 8
15 | -1 | 2.63 | --- | --- | Sample 49_51 | R1600,W70,D10 | FSW_Parn (post welding) | 2025-12-05 | 18:40 | 3
4 | 2 | 2.48 | --- | --- | Sample 49_52 | R1600,W70,D10 | FSW_Parn (post welding) | 2025-12-05 | 18:42 | 2
17 | -13 | 2.43 | --- | --- | Sample 49_53 | R1600,W70,D10 | FSW_Parn (post welding) | 2025-12-05 | 18:45 | 2
25 | -9 | 2.61 | --- | --- | Sample 49_61 | R1600,W70,D10 | FSW_Parn (post welding) | 2025-12-05 | 18:47 | 3
6 | 5 | 2.45 | --- | --- | Sample 49_62 | R1600,W70,D10 | FSW_Parn (post welding) | 2025-12-05 | 18:50 | 2
39 | 8 | 2.56 | --- | --- | Sample 49_63 | R1600,W70,D10 | FSW_Parn (post welding) | 2025-12-05 | 18:52 | 40
36 | -16 | 2.64 | --- | --- | Sample 49_71 | R1600,W70,D10 | FSW_Parn (post welding) | 2025-12-05 | 18:55 | 3
14 | 3 | 2.48 | --- | --- | Sample 49_72 | R1600,W70,D10 | FSW_Parn (post welding) | 2025-12-05 | 18:57 | 2
-9 | -8 | 2.45 | --- | --- | Sample 49_73 | R1600,W70,D10 | FSW_Parn (post welding) | 2025-12-05 | 19:00 | 12
18 | 14 | 2.67 | --- | --- | Sample 50_11 | R1600,W70,D15 | FSW_Parn (post welding) | 2025-12-05 | 19:56 | 3
14 | 9 | 2.47 | --- | --- | Sample 50_12 | R1600,W70,D15 | FSW_Parn (post welding) | 2025-12-05 | 20:00 | 2
15 | -17 | 2.58 | --- | --- | Sample 50_13 | R1600,W70,D15 | FSW_Parn (post welding) | 2025-12-05 | 20:03 | 15
21 | -1 | 2.62 | --- | --- | Sample 50_21 | R1600,W70,D15 | FSW_Parn (post welding) | 2025-12-05 | 20:05 | 3
5 | 7 | 2.46 | --- | --- | Sample 50_22 | R1600,W70,D15 | FSW_Parn (post welding) | 2025-12-05 | 20:08 | 1
4 | -13 | 2.6 | --- | --- | Sample 50_23 | R1600,W70,D15 | FSW_Parn (post welding) | 2025-12-05 | 20:10 | 3
-1 | 16 | 2.61 | --- | --- | Sample 50_31 | R1600,W70,D15 | FSW_Parn (post welding) | 2025-12-05 | 20:14 | 3
3 | 16 | 2.6 | --- | --- | Sample 50_32 | R1600,W70,D15 | FSW_Parn (post welding) | 2025-12-05 | 20:17 | 2
4 | 3 | 2.48 | --- | --- | Sample 50_33 | R1600,W70,D15 | FSW_Parn (post welding) | 2025-12-05 | 20:19 | 6
20 | 12 | 2.6 | --- | --- | Sample 50_41 | R1600,W70,D15 | FSW_Parn (post welding) | 2025-12-05 | 20:20 | 2
9 | 3 | 2.53 | --- | --- | Sample 50_42 | R1600,W70,D15 | FSW_Parn (post welding) | 2025-12-05 | 20:22 | 2
8 | -11 | 2.58 | --- | --- | Sample 50_43 | R1600,W70,D15 | FSW_Parn (post welding) | 2025-12-05 | 20:25 | 2
10 | 7 | 2.61 | --- | --- | Sample 50_51 | R1600,W70,D15 | FSW_Parn (post welding) | 2025-12-05 | 20:27 | 3
5 | 2 | 2.46 | --- | --- | Sample 50_52 | R1600,W70,D15 | FSW_Parn (post welding) | 2025-12-05 | 20:30 | 2
-7 | -8 | 2.54 | --- | --- | Sample 50_53 | R1600,W70,D15 | FSW_Parn (post welding) | 2025-12-05 | 20:32 | 12
16 | -5 | 2.61 | --- | --- | Sample 50_61 | R1600,W70,D15 | FSW_Parn (post welding) | 2025-12-05 | 20:35 | 2
11 | 3 | 2.5 | --- | --- | Sample 50_62 | R1600,W70,D15 | FSW_Parn (post welding) | 2025-12-05 | 20:37 | 2
19 | -8 | 2.46 | --- | --- | Sample 50_63 | R1600,W70,D15 | FSW_Parn (post welding) | 2025-12-05 | 20:40 | 2
16 | -3 | 2.48 | --- | --- | Sample 50_71 | R1600,W70,D15 | FSW_Parn (post welding) | 2025-12-05 | 20:42 | 3
2 | 12 | 2.45 | --- | --- | Sample 50_72 | R1600,W70,D15 | FSW_Parn (post welding) | 2025-12-05 | 20:45 | 2
1 | -17 | 2.46 | --- | --- | Sample 50_73 | R1600,W70,D15 | FSW_Parn (post welding) | 2025-12-05 | 20:47 | 3
8 | 10 | 2.6 | --- | --- | Sample 51_11 | R1600,W70,D20 | FSW_Parn (post welding) | 2025-12-05 | 20:50 | 1
10 | 2 | 2.54 | --- | --- | Sample 51_12 | R1600,W70,D20 | FSW_Parn (post welding) | 2025-12-05 | 20:58 | 2
10 | -16 | 2.51 | --- | --- | Sample 51_13 | R1600,W70,D20 | FSW_Parn (post welding) | 2025-12-05 | 21:04 | 4
13 | 4 | 2.58 | --- | --- | Sample 51_21 | R1600,W70,D20 | FSW_Parn (post welding) | 2025-12-05 | 21:06 | 3
2 | 2 | 2.52 | --- | --- | Sample 51_22 | R1600,W70,D20 | FSW_Parn (post welding) | 2025-12-05 | 21:09 | 2
-21 | -6 | 2.54 | --- | --- | Sample 51_23 | R1600,W70,D20 | FSW_Parn (post welding) | 2025-12-05 | 21:12 | 27
7 | 3 | 2.64 | --- | --- | Sample 51_31 | R1600,W70,D20 | FSW_Parn (post welding) | 2025-12-05 | 21:18 | 2
3 | 6 | 2.56 | --- | --- | Sample 51_32 | R1600,W70,D20 | FSW_Parn (post welding) | 2025-12-05 | 21:21 | 2
-1 | -20 | 2.59 | --- | --- | Sample 51_33 | R1600,W70,D20 | FSW_Parn (post welding) | 2025-12-05 | 21:23 | 3
19 | -9 | 2.61 | --- | --- | Sample 51_41 | R1600,W70,D20 | FSW_Parn (post welding) | 2025-12-05 | 21:26 | 3
10 | 6 | 2.47 | --- | --- | Sample 51_42 | R1600,W70,D20 | FSW_Parn (post welding) | 2025-12-05 | 21:29 | 2
6 | -25 | 2.48 | --- | --- | Sample 51_43 | R1600,W70,D20 | FSW_Parn (post welding) | 2025-12-05 | 21:31 | 33
-1 | 9 | 2.57 | --- | --- | Sample 51_51 | R1600,W70,D20 | FSW_Parn (post welding) | 2025-12-05 | 21:35 | 2
10 | -3 | 2.5 | --- | --- | Sample 51_52 | R1600,W70,D20 | FSW_Parn (post welding) | 2025-12-05 | 21:38 | 2
60 | 15 | 2.54 | --- | --- | Sample 51_53 | R1600,W70,D20 | FSW_Parn (post welding) | 2025-12-05 | 21:40 | 42
6 | 1 | 2.59 | --- | --- | Sample 51_61 | R1600,W70,D20 | FSW_Parn (post welding) | 2025-12-05 | 21:48 | 3
-3 | 3 | 2.47 | --- | --- | Sample 51_62 | R1600,W70,D20 | FSW_Parn (post welding) | 2025-12-05 | 21:51 | 3
9 | -9 | 2.45 | --- | --- | Sample 51_63 | R1600,W70,D20 | FSW_Parn (post welding) | 2025-12-05 | 21:53 | 3
12 | 1 | 2.56 | --- | --- | Sample 51_71 | R1600,W70,D20 | FSW_Parn (post welding) | 2025-12-05 | 21:56 | 3
2 | 16 | 2.45 | --- | --- | Sample 51_72 | R1600,W70,D20 | FSW_Parn (post welding) | 2025-12-05 | 21:58 | 3
-1 | -18 | 2.45 | --- | --- | Sample 51_73 | R1600,W70,D20 | FSW_Parn (post welding) | 2025-12-05 | 22:01 | 4
-4 | 22 | 2.68 | --- | --- | Sample 52_11 | R1600,W80,D10 | FSW_Parn (post welding) | 2025-12-05 | 22:03 | 3
7 | 6 | 2.5 | --- | --- | Sample 52_12 | R1600,W80,D10 | FSW_Parn (post welding) | 2025-12-05 | 22:07 | 3
13 | -14 | 2.45 | --- | --- | Sample 52_13 | R1600,W80,D10 | FSW_Parn (post welding) | 2025-12-05 | 22:09 | 2
10 | 6 | 2.65 | --- | --- | Sample 52_21 | R1600,W80,D10 | FSW_Parn (post welding) | 2025-12-05 | 22:12 | 2
7 | 11 | 2.49 | --- | --- | Sample 52_22 | R1600,W80,D10 | FSW_Parn (post welding) | 2025-12-05 | 22:14 | 2
20 | -10 | 2.45 | --- | --- | Sample 52_23 | R1600,W80,D10 | FSW_Parn (post welding) | 2025-12-05 | 22:17 | 1
36 | 1 | 2.49 | --- | --- | Sample 52_31 | R1600,W80,D10 | FSW_Parn (post welding) | 2025-12-05 | 22:19 | 3
22 | 2 | 2.53 | --- | --- | Sample 52_32 | R1600,W80,D10 | FSW_Parn (post welding) | 2025-12-05 | 22:22 | 2
32 | -10 | 2.47 | --- | --- | Sample 52_33 | R1600,W80,D10 | FSW_Parn (post welding) | 2025-12-05 | 22:24 | 3
41 | -5 | 2.53 | --- | --- | Sample 52_41 | R1600,W80,D10 | FSW_Parn (post welding) | 2025-12-05 | 22:27 | 2
18 | 4 | 2.49 | --- | --- | Sample 52_42 | R1600,W80,D10 | FSW_Parn (post welding) | 2025-12-05 | 22:29 | 3
-5 | -16 | 2.59 | --- | --- | Sample 52_43 | R1600,W80,D10 | FSW_Parn (post welding) | 2025-12-05 | 22:32 | 3
-3 | -6 | 2.63 | --- | --- | Sample 52_51 | R1600,W80,D10 | FSW_Parn (post welding) | 2025-12-05 | 22:34 | 5
11 | 1 | 2.47 | --- | --- | Sample 52_52 | R1600,W80,D10 | FSW_Parn (post welding) | 2025-12-05 | 22:38 | 2
21 | -12 | 2.44 | --- | --- | Sample 52_53 | R1600,W80,D10 | FSW_Parn (post welding) | 2025-12-05 | 22:40 | 2
15 | -9 | 2.61 | --- | --- | Sample 52_61 | R1600,W80,D10 | FSW_Parn (post welding) | 2025-12-05 | 22:43 | 3
5 | 5 | 2.47 | --- | --- | Sample 52_62 | R1600,W80,D10 | FSW_Parn (post welding) | 2025-12-05 | 22:46 | 2
20 | -19 | 2.43 | --- | --- | Sample 52_63 | R1600,W80,D10 | FSW_Parn (post welding) | 2025-12-05 | 22:48 | 8
18 | -7 | 2.48 | --- | --- | Sample 52_71 | R1600,W80,D10 | FSW_Parn (post welding) | 2025-12-05 | 22:51 | 2
5 | 6 | 2.54 | --- | --- | Sample 52_72 | R1600,W80,D10 | FSW_Parn (post welding) | 2025-12-05 | 22:57 | 2
4 | -18 | 2.43 | --- | --- | Sample 52_73 | R1600,W80,D10 | FSW_Parn (post welding) | 2025-12-05 | 23:00 | 3
36 | -4 | 2.69 | --- | --- | Sample 53_11 | R1600,W80,D15 | FSW_Parn (post welding) | 2025-12-05 | 23:03 | 5
15 | 2 | 2.45 | --- | --- | Sample 53_12 | R1600,W80,D15 | FSW_Parn (post welding) | 2025-12-05 | 23:07 | 3
18 | -12 | 2.44 | --- | --- | Sample 53_13 | R1600,W80,D15 | FSW_Parn (post welding) | 2025-12-05 | 23:09 | 2
44 | -7 | 2.65 | --- | --- | Sample 53_21 | R1600,W80,D15 | FSW_Parn (post welding) | 2025-12-05 | 23:12 | 3
15 | 4 | 2.46 | --- | --- | Sample 53_22 | R1600,W80,D15 | FSW_Parn (post welding) | 2025-12-05 | 23:15 | 2
48 | -11 | 2.46 | --- | --- | Sample 53_23 | R1600,W80,D15 | FSW_Parn (post welding) | 2025-12-05 | 23:18 | 14
28 | 2 | 2.63 | --- | --- | Sample 53_31 | R1600,W80,D15 | FSW_Parn (post welding) | 2025-12-05 | 23:20 | 4
12 | 4 | 2.45 | --- | --- | Sample 53_32 | R1600,W80,D15 | FSW_Parn (post welding) | 2025-12-05 | 23:23 | 2
27 | -10 | 2.45 | --- | --- | Sample 53_33 | R1600,W80,D15 | FSW_Parn (post welding) | 2025-12-05 | 23:25 | 5
28 | -1 | 2.55 | --- | --- | Sample 53_41 | R1600,W80,D15 | FSW_Parn (post welding) | 2025-12-05 | 23:28 | 3
16 | 9 | 2.45 | --- | --- | Sample 53_42 | R1600,W80,D15 | FSW_Parn (post welding) | 2025-12-05 | 23:30 | 2
27 | -4 | 2.43 | --- | --- | Sample 53_43 | R1600,W80,D15 | FSW_Parn (post welding) | 2025-12-05 | 23:33 | 2
22 | -6 | 2.52 | --- | --- | Sample 53_51 | R1600,W80,D15 | FSW_Parn (post welding) | 2025-12-05 | 23:35 | 4
4 | 9 | 2.46 | --- | --- | Sample 53_52 | R1600,W80,D15 | FSW_Parn (post welding) | 2025-12-05 | 23:38 | 2
33 | -10 | 2.44 | --- | --- | Sample 53_53 | R1600,W80,D15 | FSW_Parn (post welding) | 2025-12-05 | 23:40 | 3
16 | 0 | 2.55 | --- | --- | Sample 53_61 | R1600,W80,D15 | FSW_Parn (post welding) | 2025-12-05 | 23:43 | 4
8 | 12 | 2.44 | --- | --- | Sample 53_62 | R1600,W80,D15 | FSW_Parn (post welding) | 2025-12-05 | 23:45 | 2
35 | -38 | 2.52 | --- | --- | Sample 53_63 | R1600,W80,D15 | FSW_Parn (post welding) | 2025-12-05 | 23:48 | 19
17 | -9 | 2.57 | --- | --- | Sample 53_71 | R1600,W80,D15 | FSW_Parn (post welding) | 2025-12-05 | 23:52 | 3
1 | 12 | 2.41 | --- | --- | Sample 53_72 | R1600,W80,D15 | FSW_Parn (post welding) | 2025-12-05 | 23:55 | 2
16 | -11 | 2.41 | --- | --- | Sample 53_73 | R1600,W80,D15 | FSW_Parn (post welding) | 2025-12-05 | 23:58 | 2
21 | 1 | 2.61 | --- | --- | Sample 54_11 | R1600,W80,D20 | FSW_Parn (post welding) | 2025-12-06 | 0:01 | 3
18 | 6 | 2.58 | --- | --- | Sample 54_12 | R1600,W80,D20 | FSW_Parn (post welding) | 2025-12-06 | 0:04 | 3
4 | 25 | 2.56 | --- | --- | Sample 54_13 | R1600,W80,D20 | FSW_Parn (post welding) | 2025-12-06 | 0:07 | 36
26 | -8 | 2.53 | --- | --- | Sample 54_21 | R1600,W80,D20 | FSW_Parn (post welding) | 2025-12-06 | 0:12 | 3
16 | 6 | 2.48 | --- | --- | Sample 54_22 | R1600,W80,D20 | FSW_Parn (post welding) | 2025-12-06 | 0:14 | 3
32 | -14 | 2.49 | --- | --- | Sample 54_23 | R1600,W80,D20 | FSW_Parn (post welding) | 2025-12-06 | 0:17 | 33
17 | -2 | 2.56 | --- | --- | Sample 54_31 | R1600,W80,D20 | FSW_Parn (post welding) | 2025-12-06 | 0:22 | 2
11 | 3 | 2.47 | --- | --- | Sample 54_32 | R1600,W80,D20 | FSW_Parn (post welding) | 2025-12-06 | 0:25 | 1
-5 | 26 | 2.53 | --- | --- | Sample 54_33 | R1600,W80,D20 | FSW_Parn (post welding) | 2025-12-06 | 0:28 | 34
34 | -8 | 2.49 | --- | --- | Sample 54_41 | R1600,W80,D20 | FSW_Parn (post welding) | 2025-12-06 | 0:30 | 3
10 | 4 | 2.47 | --- | --- | Sample 54_42 | R1600,W80,D20 | FSW_Parn (post welding) | 2025-12-06 | 0:33 | 2
-12 | 18 | 2.45 | --- | --- | Sample 54_43 | R1600,W80,D20 | FSW_Parn (post welding) | 2025-12-06 | 0:36 | 47
19 | -8 | 2.65 | --- | --- | Sample 54_51 | R1600,W80,D20 | FSW_Parn (post welding) | 2025-12-06 | 0:43 | 2
10 | 6 | 2.45 | --- | --- | Sample 54_52 | R1600,W80,D20 | FSW_Parn (post welding) | 2025-12-06 | 0:47 | 1
15 | -11 | 2.45 | --- | --- | Sample 54_53 | R1600,W80,D20 | FSW_Parn (post welding) | 2025-12-06 | 0:50 | 3
18 | 0 | 2.62 | --- | --- | Sample 54_61 | R1600,W80,D20 | FSW_Parn (post welding) | 2025-12-06 | 0:53 | 3
6 | 11 | 2.43 | --- | --- | Sample 54_62 | R1600,W80,D20 | FSW_Parn (post welding) | 2025-12-06 | 0:56 | 2
-3 | -16 | 2.47 | --- | --- | Sample 54_63 | R1600,W80,D20 | FSW_Parn (post welding) | 2025-12-06 | 0:58 | 9
21 | -5 | 2.67 | --- | --- | Sample 54_71 | R1600,W80,D20 | FSW_Parn (post welding) | 2025-12-06 | 1:01 | 2
4 | 8 | 2.42 | --- | --- | Sample 54_72 | R1600,W80,D20 | FSW_Parn (post welding) | 2025-12-06 | 1:06 | 3
1 | -11 | 2.42 | --- | --- | Sample 54_73 | R1600,W80,D20 | FSW_Parn (post welding) | 2025-12-06 | 1:15 | 3