## ก่อนเชื่อม
Sigma(x) | Tau(xy) | FWHM | Gamma(Ri) | Gamma(Rv) | Comment 1 | Comment 2 | Folder | Date | Time | Sigma(x) (Error)
-15 | -2 | 2.5 | --- | --- | AA5052_1_1 | R1400,W60,D10 | FSW_Parn | 2025-10-25 | 16:02 | 5
-4 | 1 | 2.49 | --- | --- | AA5052_1_2 | R1400,W60,D10 | FSW_Parn | 2025-10-25 | 16:06 | 4
1 | 3 | 2.48 | --- | --- | AA5052_1_3 | R1400,W60,D10 | FSW_Parn | 2025-10-25 | 16:09 | 2
-3 | -1 | 2.48 | --- | --- | AA5052_1_4 | R1400,W60,D10 | FSW_Parn | 2025-10-25 | 16:12 | 3
-8 | 2 | 2.48 | --- | --- | AA5052_1_5 | R1400,W60,D10 | FSW_Parn | 2025-10-25 | 16:14 | 2
0 | -2 | 2.48 | --- | --- | AA5052_1_6 | R1400,W60,D10 | FSW_Parn | 2025-10-25 | 16:19 | 3
4 | 7 | 2.48 | --- | --- | AA5052_1_7 | R1400,W60,D10 | FSW_Parn | 2025-10-25 | 16:24 | 3
2 | -4 | 2.47 | --- | --- | AA5052_2_1 | R1400,W60,D15 | FSW_Parn | 2025-10-25 | 16:29 | 4
5 | -4 | 2.48 | --- | --- | AA5052_2_2 | R1400,W60,D15 | FSW_Parn | 2025-10-25 | 16:32 | 4
-3 | 2 | 2.48 | --- | --- | AA5052_2_3 | R1400,W60,D15 | FSW_Parn | 2025-10-25 | 16:36 | 2
-3 | 1 | 2.48 | --- | --- | AA5052_2_4 | R1400,W60,D15 | FSW_Parn | 2025-10-25 | 16:39 | 3
0 | 2 | 2.49 | --- | --- | AA5052_2_5 | R1400,W60,D15 | FSW_Parn | 2025-10-25 | 16:43 | 3
7 | -2 | 2.48 | --- | --- | AA5052_2_6 | R1400,W60,D15 | FSW_Parn | 2025-10-25 | 16:46 | 4
1 | 3 | 2.48 | --- | --- | AA5052_2_7 | R1400,W60,D15 | FSW_Parn | 2025-10-25 | 16:48 | 2
9 | -6 | 2.48 | --- | --- | AA5052_3_1 | R1400,W60,D20 | FSW_Parn | 2025-10-25 | 16:51 | 4
9 | -3 | 2.48 | --- | --- | AA5052_3_2 | R1400,W60,D20 | FSW_Parn | 2025-10-25 | 16:58 | 1
12 | -3 | 2.48 | --- | --- | AA5052_3_3 | R1400,W60,D20 | FSW_Parn | 2025-10-25 | 17:01 | 4
2 | 7 | 2.48 | --- | --- | AA5052_3_4 | R1400,W60,D20 | FSW_Parn | 2025-10-25 | 17:03 | 3
9 | 0 | 2.48 | --- | --- | AA5052_3_5 | R1400,W60,D20 | FSW_Parn | 2025-10-25 | 17:07 | 2
9 | -9 | 2.48 | --- | --- | AA5052_3_6 | R1400,W60,D20 | FSW_Parn | 2025-10-25 | 17:10 | 3
6 | -3 | 2.47 | --- | --- | AA5052_3_7 | R1400,W60,D20 | FSW_Parn | 2025-10-25 | 17:14 | 2
10 | 2 | 2.48 | --- | --- | AA5052_4_1 | R1400,W70,D10 | FSW_Parn | 2025-10-25 | 17:17 | 1
-9 | -5 | 2.5 | --- | --- | AA5052_4_2 | R1400,W70,D10 | FSW_Parn | 2025-10-25 | 17:20 | 2
8 | -3 | 2.47 | --- | --- | AA5052_4_3 | R1400,W70,D10 | FSW_Parn | 2025-10-25 | 17:23 | 3
9 | 5 | 2.47 | --- | --- | AA5052_4_4 | R1400,W70,D10 | FSW_Parn | 2025-10-25 | 17:26 | 3
7 | 0 | 2.47 | --- | --- | AA5052_4_5 | R1400,W70,D10 | FSW_Parn | 2025-10-25 | 17:28 | 4
-4 | 4 | 2.49 | --- | --- | AA5052_4_6 | R1400,W70,D10 | FSW_Parn | 2025-10-25 | 17:31 | 3
7 | -3 | 2.47 | --- | --- | AA5052_4_7 | R1400,W70,D10 | FSW_Parn | 2025-10-25 | 17:34 | 3
0 | -3 | 2.49 | --- | --- | AA5052_5_1 | R1400,W70,D15 | FSW_Parn | 2025-10-25 | 17:37 | 3
-3 | 3 | 2.49 | --- | --- | AA5052_5_2 | R1400,W70,D15 | FSW_Parn | 2025-10-25 | 17:40 | 4
7 | -1 | 2.48 | --- | --- | AA5052_5_3 | R1400,W70,D15 | FSW_Parn | 2025-10-25 | 17:42 | 4
2 | -1 | 2.49 | --- | --- | AA5052_5_4 | R1400,W70,D15 | FSW_Parn | 2025-10-25 | 17:45 | 2
-3 | -6 | 2.5 | --- | --- | AA5052_5_5 | R1400,W70,D15 | FSW_Parn | 2025-10-25 | 17:49 | 2
4 | -2 | 2.5 | --- | --- | AA5052_5_6 | R1400,W70,D15 | FSW_Parn | 2025-10-25 | 17:52 | 4
-3 | -4 | 2.49 | --- | --- | AA5052_5_7 | R1400,W70,D15 | FSW_Parn | 2025-10-25 | 17:54 | 2
-1 | 0 | 2.49 | --- | --- | AA5052_6_1 | R1400,W70,D20 | FSW_Parn | 2025-10-25 | 17:57 | 2
-3 | -5 | 2.49 | --- | --- | AA5052_6_2 | R1400,W70,D20 | FSW_Parn | 2025-10-25 | 18:01 | 2
-18 | 0 | 2.5 | --- | --- | AA5052_6_3 | R1400,W70,D20 | FSW_Parn | 2025-10-25 | 18:03 | 2
8 | -3 | 2.48 | --- | --- | AA5052_6_4 | R1400,W70,D20 | FSW_Parn | 2025-10-25 | 18:06 | 5
-2 | -3 | 2.48 | --- | --- | AA5052_6_5 | R1400,W70,D20 | FSW_Parn | 2025-10-25 | 18:09 | 6
4 | -2 | 2.48 | --- | --- | AA5052_6_6 | R1400,W70,D20 | FSW_Parn | 2025-10-25 | 18:11 | 4
1 | -2 | 2.48 | --- | --- | AA5052_6_7 | R1400,W70,D20 | FSW_Parn | 2025-10-25 | 18:14 | 4
-45 | 5 | 2.53 | --- | --- | AA5052_7_1 | R1400,W80,D10 | FSW_Parn | 2025-10-25 | 18:17 | 3
-24 | -3 | 2.5 | --- | --- | AA5052_7_2 | R1400,W80,D10 | FSW_Parn | 2025-10-25 | 18:20 | 3
-5 | 4 | 2.49 | --- | --- | AA5052_7_3 | R1400,W80,D10 | FSW_Parn | 2025-10-25 | 18:24 | 3
-17 | -6 | 2.49 | --- | --- | AA5052_7_4 | R1400,W80,D10 | FSW_Parn | 2025-10-25 | 18:27 | 3
-11 | -6 | 2.49 | --- | --- | AA5052_7_5 | R1400,W80,D10 | FSW_Parn | 2025-10-25 | 18:29 | 2
-44 | -4 | 2.54 | --- | --- | AA5052_7_6 | R1400,W80,D10 | FSW_Parn | 2025-10-25 | 22:16 | 5
-7 | 5 | 2.5 | --- | --- | AA5052_7_7 | R1400,W80,D10 | FSW_Parn | 2025-10-25 | 22:19 | 4
-2 | 1 | 2.49 | --- | --- | AA5052_8_1 | R1400,W80,D15 | FSW_Parn | 2025-10-25 | 22:25 | 3
4 | -7 | 2.48 | --- | --- | AA5052_8_2 | R1400,W80,D15 | FSW_Parn | 2025-10-25 | 22:28 | 3
1 | -1 | 2.49 | --- | --- | AA5052_8_3 | R1400,W80,D15 | FSW_Parn | 2025-10-25 | 22:31 | 2
-15 | -3 | 2.5 | --- | --- | AA5052_8_4 | R1400,W80,D15 | FSW_Parn | 2025-10-25 | 22:34 | 3
-1 | 4 | 2.48 | --- | --- | AA5052_8_5 | R1400,W80,D15 | FSW_Parn | 2025-10-25 | 22:36 | 3
2 | 4 | 2.49 | --- | --- | AA5052_8_6 | R1400,W80,D15 | FSW_Parn | 2025-10-25 | 22:45 | 2
5 | 0 | 2.49 | --- | --- | AA5052_8_7 | R1400,W80,D15 | FSW_Parn | 2025-10-25 | 22:48 | 2
-7 | -1 | 2.48 | --- | --- | AA5052_9_1 | R1400,W80,D20 | FSW_Parn | 2025-10-25 | 22:51 | 3
-6 | 3 | 2.48 | --- | --- | AA5052_9_2 | R1400,W80,D20 | FSW_Parn | 2025-10-25 | 22:54 | 3
-3 | -2 | 2.48 | --- | --- | AA5052_9_3 | R1400,W80,D20 | FSW_Parn | 2025-10-25 | 22:57 | 3
-2 | 0 | 2.48 | --- | --- | AA5052_9_4 | R1400,W80,D20 | FSW_Parn | 2025-10-25 | 23:00 | 3
-3 | -4 | 2.48 | --- | --- | AA5052_9_5 | R1400,W80,D20 | FSW_Parn | 2025-10-25 | 23:03 | 2
0 | 1 | 2.47 | --- | --- | AA5052_9_6 | R1400,W80,D20 | FSW_Parn | 2025-10-25 | 23:06 | 4
-2 | 2 | 2.48 | --- | --- | AA5052_9_7 | R1400,W80,D20 | FSW_Parn | 2025-10-25 | 23:11 | 3
-13 | 1 | 2.48 | --- | --- | AA5052_10_1 | R1500,W60,D10 | FSW_Parn | 2025-10-25 | 23:14 | 3
-12 | -1 | 2.48 | --- | --- | AA5052_10_2 | R1500,W60,D10 | FSW_Parn | 2025-10-25 | 23:17 | 6
-9 | -1 | 2.49 | --- | --- | AA5052_10_3 | R1500,W60,D10 | FSW_Parn | 2025-10-25 | 23:20 | 4
-9 | 4 | 2.48 | --- | --- | AA5052_10_4 | R1500,W60,D10 | FSW_Parn | 2025-10-25 | 23:22 | 3
-10 | 0 | 2.48 | --- | --- | AA5052_10_5 | R1500,W60,D10 | FSW_Parn | 2025-10-25 | 23:25 | 2
-13 | 0 | 2.48 | --- | --- | AA5052_10_6 | R1500,W60,D10 | FSW_Parn | 2025-10-25 | 23:28 | 5
-11 | 2 | 2.48 | --- | --- | AA5052_10_7 | R1500,W60,D10 | FSW_Parn | 2025-10-25 | 23:31 | 5
-14 | -3 | 2.49 | --- | --- | AA5052_11_1 | R1500,W60,D15 | FSW_Parn | 2025-10-25 | 23:33 | 7
-22 | 1 | 2.49 | --- | --- | AA5052_11_2 | R1500,W60,D15 | FSW_Parn | 2025-10-25 | 23:37 | 5
-10 | -2 | 2.48 | --- | --- | AA5052_11_3 | R1500,W60,D15 | FSW_Parn | 2025-10-25 | 23:40 | 3
-25 | -2 | 2.49 | --- | --- | AA5052_11_4 | R1500,W60,D15 | FSW_Parn | 2025-10-25 | 23:42 | 4
-11 | 0 | 2.49 | --- | --- | AA5052_11_5 | R1500,W60,D15 | FSW_Parn | 2025-10-25 | 23:45 | 4
-6 | -3 | 2.48 | --- | --- | AA5052_11_6 | R1500,W60,D15 | FSW_Parn | 2025-10-25 | 23:48 | 3
-24 | 1 | 2.49 | --- | --- | AA5052_11_7 | R1500,W60,D15 | FSW_Parn | 2025-10-25 | 23:50 | 4
-10 | 0 | 2.48 | --- | --- | AA5052_12_1 | R1500,W60,D20 | FSW_Parn | 2025-10-25 | 23:53 | 3
-13 | 3 | 2.48 | --- | --- | AA5052_12_2 | R1500,W60,D20 | FSW_Parn | 2025-10-25 | 23:56 | 2
-19 | -2 | 2.47 | --- | --- | AA5052_12_3 | R1500,W60,D20 | FSW_Parn | 2025-10-25 | 23:59 | 4
-17 | -7 | 2.48 | --- | --- | AA5052_12_4 | R1500,W60,D20 | FSW_Parn | 2025-10-26 | 0:02 | 5
-22 | 5 | 2.48 | --- | --- | AA5052_12_5 | R1500,W60,D20 | FSW_Parn | 2025-10-26 | 0:05 | 4
-11 | -1 | 2.48 | --- | --- | AA5052_12_6 | R1500,W60,D20 | FSW_Parn | 2025-10-26 | 0:08 | 4
-14 | -1 | 2.48 | --- | --- | AA5052_12_7 | R1500,W60,D20 | FSW_Parn | 2025-10-26 | 0:10 | 6
-13 | 6 | 2.48 | --- | --- | AA5052_13_1 | R1500,W70,D10 | FSW_Parn | 2025-10-26 | 0:13 | 4
-12 | 10 | 2.48 | --- | --- | AA5052_13_2 | R1500,W70,D10 | FSW_Parn | 2025-10-26 | 0:17 | 4
-9 | -5 | 2.48 | --- | --- | AA5052_13_3 | R1500,W70,D10 | FSW_Parn | 2025-10-26 | 0:20 | 6
-14 | 1 | 2.48 | --- | --- | AA5052_13_4 | R1500,W70,D10 | FSW_Parn | 2025-10-26 | 0:23 | 5
-13 | 4 | 2.49 | --- | --- | AA5052_13_5 | R1500,W70,D10 | FSW_Parn | 2025-10-26 | 0:25 | 5
-7 | 1 | 2.48 | --- | --- | AA5052_13_6 | R1500,W70,D10 | FSW_Parn | 2025-10-26 | 0:28 | 4
-5 | 1 | 2.48 | --- | --- | AA5052_13_7 | R1500,W70,D10 | FSW_Parn | 2025-10-26 | 0:31 | 4
-18 | 2 | 2.48 | --- | --- | AA5052_14_1 | R1500,W70,D15 | FSW_Parn | 2025-10-26 | 0:34 | 6
-36 | 2 | 2.49 | --- | --- | AA5052_14_2 | R1500,W70,D15 | FSW_Parn | 2025-10-26 | 0:37 | 2
-17 | 6 | 2.47 | --- | --- | AA5052_14_3 | R1500,W70,D15 | FSW_Parn | 2025-10-26 | 0:40 | 2
-7 | 7 | 2.48 | --- | --- | AA5052_14_4 | R1500,W70,D15 | FSW_Parn | 2025-10-26 | 0:43 | 3
-22 | 1 | 2.48 | --- | --- | AA5052_14_5 | R1500,W70,D15 | FSW_Parn | 2025-10-26 | 0:45 | 4
-22 | 7 | 2.48 | --- | --- | AA5052_14_6 | R1500,W70,D15 | FSW_Parn | 2025-10-26 | 0:48 | 6
-19 | -2 | 2.49 | --- | --- | AA5052_14_7 | R1500,W70,D15 | FSW_Parn | 2025-10-26 | 0:51 | 6
-11 | 0 | 2.48 | --- | --- | AA5052_15_1 | R1500,W70,D20 | FSW_Parn | 2025-10-26 | 13:09 | 4
-12 | -2 | 2.49 | --- | --- | AA5052_15_2 | R1500,W70,D20 | FSW_Parn | 2025-10-26 | 13:15 | 4
-24 | 1 | 2.5 | --- | --- | AA5052_15_3 | R1500,W70,D20 | FSW_Parn | 2025-10-26 | 13:17 | 4
-12 | 10 | 2.49 | --- | --- | AA5052_15_4 | R1500,W70,D20 | FSW_Parn | 2025-10-26 | 13:21 | 4
-14 | -3 | 2.49 | --- | --- | AA5052_15_5 | R1500,W70,D20 | FSW_Parn | 2025-10-26 | 13:25 | 3
-18 | -5 | 2.49 | --- | --- | AA5052_15_6 | R1500,W70,D20 | FSW_Parn | 2025-10-26 | 13:27 | 3
-12 | 4 | 2.48 | --- | --- | AA5052_15_7 | R1500,W70,D20 | FSW_Parn | 2025-10-26 | 13:36 | 3
-19 | 1 | 2.49 | --- | --- | AA5052_16_1 | R1500,W80,D10 | FSW_Parn | 2025-10-26 | 13:39 | 2
-14 | 2 | 2.48 | --- | --- | AA5052_16_2 | R1500,W80,D10 | FSW_Parn | 2025-10-26 | 13:42 | 4
-20 | 3 | 2.48 | --- | --- | AA5052_16_3 | R1500,W80,D10 | FSW_Parn | 2025-10-26 | 13:45 | 2
-10 | 1 | 2.49 | --- | --- | AA5052_16_4 | R1500,W80,D10 | FSW_Parn | 2025-10-26 | 13:47 | 2
-18 | 3 | 2.49 | --- | --- | AA5052_16_5 | R1500,W80,D10 | FSW_Parn | 2025-10-26 | 13:50 | 3
-9 | 1 | 2.49 | --- | --- | AA5052_16_6 | R1500,W80,D10 | FSW_Parn | 2025-10-26 | 13:53 | 3
-13 | -1 | 2.48 | --- | --- | AA5052_16_7 | R1500,W80,D10 | FSW_Parn | 2025-10-26 | 13:55 | 2
-13 | 4 | 2.47 | --- | --- | AA5052_17_1 | R1500,W80,D15 | FSW_Parn | 2025-10-26 | 13:59 | 3
-19 | -4 | 2.49 | --- | --- | AA5052_17_2 | R1500,W80,D15 | FSW_Parn | 2025-10-26 | 14:02 | 3
-16 | 10 | 2.48 | --- | --- | AA5052_17_3 | R1500,W80,D15 | FSW_Parn | 2025-10-26 | 14:04 | 3
-17 | 0 | 2.49 | --- | --- | AA5052_17_4 | R1500,W80,D15 | FSW_Parn | 2025-10-26 | 14:07 | 2
-8 | 0 | 2.49 | --- | --- | AA5052_17_5 | R1500,W80,D15 | FSW_Parn | 2025-10-26 | 14:10 | 3
-27 | 3 | 2.48 | --- | --- | AA5052_17_6 | R1500,W80,D15 | FSW_Parn | 2025-10-26 | 14:14 | 6
-17 | 1 | 2.48 | --- | --- | AA5052_17_7 | R1500,W80,D15 | FSW_Parn | 2025-10-26 | 14:21 | 3
-12 | -2 | 2.49 | --- | --- | AA5052_18_1 | R1500,W80,D20 | FSW_Parn | 2025-10-26 | 14:24 | 3
-6 | 0 | 2.49 | --- | --- | AA5052_18_2 | R1500,W80,D20 | FSW_Parn | 2025-10-26 | 14:28 | 5
-14 | 5 | 2.49 | --- | --- | AA5052_18_3 | R1500,W80,D20 | FSW_Parn | 2025-10-26 | 14:31 | 3
-19 | -3 | 2.49 | --- | --- | AA5052_18_4 | R1500,W80,D20 | FSW_Parn | 2025-10-26 | 14:34 | 2
-12 | 12 | 2.49 | --- | --- | AA5052_18_5 | R1500,W80,D20 | FSW_Parn | 2025-10-26 | 14:36 | 5
-17 | -1 | 2.49 | --- | --- | AA5052_18_6 | R1500,W80,D20 | FSW_Parn | 2025-10-26 | 14:39 | 3
-12 | 2 | 2.48 | --- | --- | AA5052_18_7 | R1500,W80,D20 | FSW_Parn | 2025-10-26 | 14:42 | 3
-32 | 7 | 2.5 | --- | --- | AA5052_19_1 | R1600,W60,D10 | FSW_Parn | 2025-10-26 | 14:46 | 3
-16 | -1 | 2.49 | --- | --- | AA5052_19_2 | R1600,W60,D10 | FSW_Parn | 2025-10-26 | 14:49 | 3
-32 | 4 | 2.5 | --- | --- | AA5052_19_3 | R1600,W60,D10 | FSW_Parn | 2025-10-26 | 14:52 | 4
-13 | -4 | 2.49 | --- | --- | AA5052_19_4 | R1600,W60,D10 | FSW_Parn | 2025-10-26 | 14:54 | 2
-12 | 3 | 2.48 | --- | --- | AA5052_19_5 | R1600,W60,D10 | FSW_Parn | 2025-10-26 | 14:57 | 4
-16 | 2 | 2.48 | --- | --- | AA5052_19_6 | R1600,W60,D10 | FSW_Parn | 2025-10-26 | 15:00 | 5
-20 | 0 | 2.48 | --- | --- | AA5052_19_7 | R1600,W60,D10 | FSW_Parn | 2025-10-26 | 15:03 | 6
-11 | -3 | 2.49 | --- | --- | AA5052_20_1 | R1600,W60,D15 | FSW_Parn | 2025-10-26 | 15:06 | 3
-13 | 5 | 2.49 | --- | --- | AA5052_20_2 | R1600,W60,D15 | FSW_Parn | 2025-10-26 | 15:13 | 4
-5 | 9 | 2.49 | --- | --- | AA5052_20_3 | R1600,W60,D15 | FSW_Parn | 2025-10-26 | 15:16 | 3
-11 | 2 | 2.48 | --- | --- | AA5052_20_4 | R1600,W60,D15 | FSW_Parn | 2025-10-26 | 15:18 | 2
-10 | 6 | 2.48 | --- | --- | AA5052_20_5 | R1600,W60,D15 | FSW_Parn | 2025-10-26 | 15:22 | 2
-15 | 4 | 2.48 | --- | --- | AA5052_20_6 | R1600,W60,D15 | FSW_Parn | 2025-10-26 | 15:24 | 3
-12 | -2 | 2.48 | --- | --- | AA5052_20_7 | R1600,W60,D15 | FSW_Parn | 2025-10-26 | 15:27 | 5
-11 | 0 | 2.49 | --- | --- | AA5052_21_1 | R1600,W60,D20 | FSW_Parn | 2025-10-26 | 15:32 | 4
-21 | 3 | 2.5 | --- | --- | AA5052_21_2 | R1600,W60,D20 | FSW_Parn | 2025-10-26 | 15:36 | 4
-14 | -9 | 2.48 | --- | --- | AA5052_21_3 | R1600,W60,D20 | FSW_Parn | 2025-10-26 | 15:39 | 3
-21 | 0 | 2.5 | --- | --- | AA5052_21_4 | R1600,W60,D20 | FSW_Parn | 2025-10-26 | 15:42 | 3
-9 | 2 | 2.48 | --- | --- | AA5052_21_5 | R1600,W60,D20 | FSW_Parn | 2025-10-26 | 15:45 | 5
-7 | 4 | 2.48 | --- | --- | AA5052_21_6 | R1600,W60,D20 | FSW_Parn | 2025-10-26 | 15:48 | 3
-11 | -4 | 2.49 | --- | --- | AA5052_21_7 | R1600,W60,D20 | FSW_Parn | 2025-10-26 | 15:51 | 4
-12 | -2 | 2.48 | --- | --- | AA5052_22_1 | R1600,W70,D10 | FSW_Parn | 2025-10-26 | 15:53 | 3
-12 | -2 | 2.48 | --- | --- | AA5052_22_2 | R1600,W70,D10 | FSW_Parn | 2025-10-26 | 15:56 | 2
-14 | -2 | 2.49 | --- | --- | AA5052_22_3 | R1600,W70,D10 | FSW_Parn | 2025-10-26 | 15:59 | 3
-21 | -3 | 2.49 | --- | --- | AA5052_22_4 | R1600,W70,D10 | FSW_Parn | 2025-10-26 | 16:01 | 3
-19 | 1 | 2.49 | --- | --- | AA5052_22_5 | R1600,W70,D10 | FSW_Parn | 2025-10-26 | 16:04 | 2
-13 | 0 | 2.49 | --- | --- | AA5052_22_6 | R1600,W70,D10 | FSW_Parn | 2025-10-26 | 16:07 | 3
-17 | -6 | 2.49 | --- | --- | AA5052_22_7 | R1600,W70,D10 | FSW_Parn | 2025-10-26 | 16:11 | 4
-12 | 3 | 2.5 | --- | --- | AA5052_23_1 | R1600,W70,D15 | FSW_Parn | 2025-10-26 | 16:14 | 3
-10 | -2 | 2.49 | --- | --- | AA5052_23_2 | R1600,W70,D15 | FSW_Parn | 2025-10-26 | 16:19 | 3
-17 | -5 | 2.48 | --- | --- | AA5052_23_3 | R1600,W70,D15 | FSW_Parn | 2025-10-26 | 16:23 | 3
-26 | -6 | 2.5 | --- | --- | AA5052_23_4 | R1600,W70,D15 | FSW_Parn | 2025-10-26 | 16:27 | 2
-7 | -2 | 2.48 | --- | --- | AA5052_23_5 | R1600,W70,D15 | FSW_Parn | 2025-10-26 | 16:30 | 3
-9 | 5 | 2.49 | --- | --- | AA5052_23_6 | R1600,W70,D15 | FSW_Parn | 2025-10-26 | 16:33 | 3
-9 | -1 | 2.49 | --- | --- | AA5052_23_7 | R1600,W70,D15 | FSW_Parn | 2025-10-26 | 16:35 | 5
-6 | 1 | 2.49 | --- | --- | AA5052_24_1 | R1600,W70,D20 | FSW_Parn | 2025-10-26 | 16:39 | 5
-4 | 1 | 2.48 | --- | --- | AA5052_24_2 | R1600,W70,D20 | FSW_Parn | 2025-10-26 | 16:42 | 2
-27 | 3 | 2.49 | --- | --- | AA5052_24_3 | R1600,W70,D20 | FSW_Parn | 2025-10-26 | 16:45 | 4
-34 | 8 | 2.51 | --- | --- | AA5052_24_4 | R1600,W70,D20 | FSW_Parn | 2025-10-26 | 16:48 | 2
-16 | 5 | 2.5 | --- | --- | AA5052_24_5 | R1600,W70,D20 | FSW_Parn | 2025-10-26 | 16:51 | 8
-39 | 7 | 2.5 | --- | --- | AA5052_24_6 | R1600,W70,D20 | FSW_Parn | 2025-10-26 | 16:53 | 5
-28 | 6 | 2.49 | --- | --- | AA5052_24_7 | R1600,W70,D20 | FSW_Parn | 2025-10-26 | 16:56 | 3
-23 | 4 | 2.49 | --- | --- | AA5052_25_1 | R1600,W80,D10 | FSW_Parn | 2025-10-26 | 16:58 | 3
-13 | -1 | 2.49 | --- | --- | AA5052_25_2 | R1600,W80,D10 | FSW_Parn | 2025-10-26 | 17:01 | 3
-7 | -2 | 2.48 | --- | --- | AA5052_25_3 | R1600,W80,D10 | FSW_Parn | 2025-10-26 | 17:04 | 4
-16 | 0 | 2.49 | --- | --- | AA5052_25_4 | R1600,W80,D10 | FSW_Parn | 2025-10-26 | 17:07 | 3
-16 | -2 | 2.49 | --- | --- | AA5052_25_5 | R1600,W80,D10 | FSW_Parn | 2025-10-26 | 17:09 | 3
-15 | -2 | 2.49 | --- | --- | AA5052_25_6 | R1600,W80,D10 | FSW_Parn | 2025-10-26 | 17:12 | 3
-14 | -4 | 2.49 | --- | --- | AA5052_25_7 | R1600,W80,D10 | FSW_Parn | 2025-10-26 | 17:15 | 3
-8 | 3 | 2.48 | --- | --- | AA5052_26_1 | R1600,W80,D15 | FSW_Parn | 2025-10-27 | 13:59 | 5
-18 | 0 | 2.48 | --- | --- | AA5052_26_2 | R1600,W80,D15 | FSW_Parn | 2025-10-27 | 14:06 | 3
-12 | -6 | 2.49 | --- | --- | AA5052_26_3 | R1600,W80,D15 | FSW_Parn | 2025-10-27 | 14:09 | 4
-17 | 3 | 2.48 | --- | --- | AA5052_26_4 | R1600,W80,D15 | FSW_Parn | 2025-10-27 | 14:12 | 3
-11 | 1 | 2.48 | --- | --- | AA5052_26_5 | R1600,W80,D15 | FSW_Parn | 2025-10-27 | 14:14 | 5
-13 | -1 | 2.49 | --- | --- | AA5052_26_6 | R1600,W80,D15 | FSW_Parn | 2025-10-27 | 14:17 | 4
-9 | 0 | 2.48 | --- | --- | AA5052_26_7 | R1600,W80,D15 | FSW_Parn | 2025-10-27 | 14:20 | 5
-11 | -1 | 2.48 | --- | --- | AA5052_27_1 | R1600,W80,D20 | FSW_Parn | 2025-10-27 | 14:22 | 4
-9 | -2 | 2.47 | --- | --- | AA5052_27_2 | R1600,W80,D20 | FSW_Parn | 2025-10-27 | 14:25 | 3
-14 | 2 | 2.49 | --- | --- | AA5052_27_3 | R1600,W80,D20 | FSW_Parn | 2025-10-27 | 14:28 | 3
-11 | -1 | 2.49 | --- | --- | AA5052_27_4 | R1600,W80,D20 | FSW_Parn | 2025-10-27 | 14:31 | 2
-5 | -4 | 2.48 | --- | --- | AA5052_27_5 | R1600,W80,D20 | FSW_Parn | 2025-10-27 | 14:33 | 3
-4 | 0 | 2.48 | --- | --- | AA5052_27_6 | R1600,W80,D20 | FSW_Parn | 2025-10-27 | 14:36 | 3
-10 | 3 | 2.48 | --- | --- | AA5052_27_7 | R1600,W80,D20 | FSW_Parn | 2025-10-27 | 14:38 | 4
-3 | -2 | 2.48 | --- | --- | AA5052_28_1 | R1400,W60,D10 | FSW_Parn | 2025-10-27 | 14:41 | 8
-14 | 0 | 2.48 | --- | --- | AA5052_28_2 | R1400,W60,D10 | FSW_Parn | 2025-10-27 | 14:44 | 3
-16 | 2 | 2.49 | --- | --- | AA5052_28_3 | R1400,W60,D10 | FSW_Parn | 2025-10-27 | 14:46 | 2
-9 | -2 | 2.48 | --- | --- | AA5052_28_4 | R1400,W60,D10 | FSW_Parn | 2025-10-27 | 14:49 | 6
-4 | 0 | 2.49 | --- | --- | AA5052_28_5 | R1400,W60,D10 | FSW_Parn | 2025-10-27 | 14:52 | 6
-7 | 1 | 2.48 | --- | --- | AA5052_28_6 | R1400,W60,D10 | FSW_Parn | 2025-10-27 | 14:54 | 2
-17 | -5 | 2.48 | --- | --- | AA5052_28_7 | R1400,W60,D10 | FSW_Parn | 2025-10-27 | 14:57 | 2
-25 | -5 | 2.48 | --- | --- | AA5052_29_1 | R1400,W60,D15 | FSW_Parn | 2025-10-27 | 14:59 | 3
-15 | 5 | 2.49 | --- | --- | AA5052_29_2 | R1400,W60,D15 | FSW_Parn | 2025-10-27 | 15:02 | 4
-16 | 0 | 2.49 | --- | --- | AA5052_29_3 | R1400,W60,D15 | FSW_Parn | 2025-10-27 | 15:05 | 3
-17 | 2 | 2.49 | --- | --- | AA5052_29_4 | R1400,W60,D15 | FSW_Parn | 2025-10-27 | 15:07 | 3
-12 | 9 | 2.49 | --- | --- | AA5052_29_5 | R1400,W60,D15 | FSW_Parn | 2025-10-27 | 15:10 | 5
-20 | -2 | 2.49 | --- | --- | AA5052_29_6 | R1400,W60,D15 | FSW_Parn | 2025-10-27 | 15:12 | 3
-14 | 0 | 2.48 | --- | --- | AA5052_29_7 | R1400,W60,D15 | FSW_Parn | 2025-10-27 | 15:15 | 3
-25 | -3 | 2.5 | --- | --- | AA5052_30_1 | R1400,W60,D20 | FSW_Parn | 2025-10-27 | 15:20 | 4
-14 | -5 | 2.49 | --- | --- | AA5052_30_2 | R1400,W60,D20 | FSW_Parn | 2025-10-27 | 15:23 | 4
-20 | 5 | 2.49 | --- | --- | AA5052_30_3 | R1400,W60,D20 | FSW_Parn | 2025-10-27 | 15:25 | 3
-20 | 2 | 2.49 | --- | --- | AA5052_30_4 | R1400,W60,D20 | FSW_Parn | 2025-10-27 | 15:28 | 5
-20 | -6 | 2.5 | --- | --- | AA5052_30_5 | R1400,W60,D20 | FSW_Parn | 2025-10-27 | 15:30 | 4
-22 | -1 | 2.5 | --- | --- | AA5052_30_6 | R1400,W60,D20 | FSW_Parn | 2025-10-27 | 15:33 | 5
-27 | 2 | 2.48 | --- | --- | AA5052_30_7 | R1400,W60,D20 | FSW_Parn | 2025-10-27 | 15:36 | 3
-17 | 3 | 2.49 | --- | --- | AA5052_31_1 | R1400,W70,D10 | FSW_Parn | 2025-10-27 | 15:38 | 2
-6 | -3 | 2.49 | --- | --- | AA5052_31_2 | R1400,W70,D10 | FSW_Parn | 2025-10-27 | 15:41 | 5
-10 | 2 | 2.49 | --- | --- | AA5052_31_3 | R1400,W70,D10 | FSW_Parn | 2025-10-27 | 15:44 | 4
-26 | 4 | 2.51 | --- | --- | AA5052_31_4 | R1400,W70,D10 | FSW_Parn | 2025-10-27 | 15:47 | 3
-16 | 1 | 2.5 | --- | --- | AA5052_31_5 | R1400,W70,D10 | FSW_Parn | 2025-10-27 | 15:50 | 4
-17 | -3 | 2.49 | --- | --- | AA5052_31_6 | R1400,W70,D10 | FSW_Parn | 2025-10-27 | 15:53 | 6
-17 | 1 | 2.49 | --- | --- | AA5052_31_7 | R1400,W70,D10 | FSW_Parn | 2025-10-27 | 15:56 | 4
-5 | -3 | 2.49 | --- | --- | AA5052_32_1 | R1400,W70,D15 | FSW_Parn | 2025-10-27 | 15:59 | 3
-12 | 1 | 2.49 | --- | --- | AA5052_32_2 | R1400,W70,D15 | FSW_Parn | 2025-10-27 | 16:01 | 3
-20 | 1 | 2.49 | --- | --- | AA5052_32_3 | R1400,W70,D15 | FSW_Parn | 2025-10-27 | 16:07 | 4
-17 | -2 | 2.49 | --- | --- | AA5052_32_4 | R1400,W70,D15 | FSW_Parn | 2025-10-27 | 16:10 | 2
-11 | 5 | 2.49 | --- | --- | AA5052_32_5 | R1400,W70,D15 | FSW_Parn | 2025-10-27 | 16:12 | 3
-10 | -2 | 2.48 | --- | --- | AA5052_32_6 | R1400,W70,D15 | FSW_Parn | 2025-10-27 | 16:15 | 3
-20 | 3 | 2.49 | --- | --- | AA5052_32_7 | R1400,W70,D15 | FSW_Parn | 2025-10-27 | 16:18 | 2
-5 | 5 | 2.48 | --- | --- | AA5052_33_1 | R1400,W70,D20 | FSW_Parn | 2025-10-27 | 16:20 | 5
1 | 5 | 2.48 | --- | --- | AA5052_33_2 | R1400,W70,D20 | FSW_Parn | 2025-10-27 | 16:25 | 3
-5 | 0 | 2.47 | --- | --- | AA5052_33_3 | R1400,W70,D20 | FSW_Parn | 2025-10-27 | 16:28 | 3
-6 | 0 | 2.47 | --- | --- | AA5052_33_4 | R1400,W70,D20 | FSW_Parn | 2025-10-27 | 16:31 | 2
-1 | 3 | 2.47 | --- | --- | AA5052_33_5 | R1400,W70,D20 | FSW_Parn | 2025-10-27 | 16:35 | 3
-7 | 2 | 2.47 | --- | --- | AA5052_33_6 | R1400,W70,D20 | FSW_Parn | 2025-10-27 | 16:37 | 2
3 | 2 | 2.47 | --- | --- | AA5052_33_7 | R1400,W70,D20 | FSW_Parn | 2025-10-27 | 16:40 | 4
-5 | -2 | 2.47 | --- | --- | AA5052_34_1 | R1400,W80,D10 | FSW_Parn | 2025-10-27 | 16:43 | 2
0 | -12 | 2.48 | --- | --- | AA5052_34_2 | R1400,W80,D10 | FSW_Parn | 2025-10-27 | 16:47 | 5
0 | 3 | 2.48 | --- | --- | AA5052_34_3 | R1400,W80,D10 | FSW_Parn | 2025-10-27 | 16:49 | 3
-1 | -6 | 2.47 | --- | --- | AA5052_34_4 | R1400,W80,D10 | FSW_Parn | 2025-10-27 | 16:52 | 3
-9 | 1 | 2.47 | --- | --- | AA5052_34_5 | R1400,W80,D10 | FSW_Parn | 2025-10-27 | 16:55 | 3
-5 | -4 | 2.47 | --- | --- | AA5052_34_6 | R1400,W80,D10 | FSW_Parn | 2025-10-27 | 16:57 | 3
3 | 1 | 2.47 | --- | --- | AA5052_34_7 | R1400,W80,D10 | FSW_Parn | 2025-10-27 | 17:00 | 4
-16 | -5 | 2.5 | --- | --- | AA5052_35_1 | R1400,W80,D15 | FSW_Parn | 2025-10-27 | 17:03 | 2
-20 | -2 | 2.49 | --- | --- | AA5052_35_2 | R1400,W80,D15 | FSW_Parn | 2025-10-27 | 17:06 | 3
-16 | 1 | 2.49 | --- | --- | AA5052_35_3 | R1400,W80,D15 | FSW_Parn | 2025-10-27 | 17:08 | 2
-8 | 0 | 2.49 | --- | --- | AA5052_35_4 | R1400,W80,D15 | FSW_Parn | 2025-10-27 | 17:11 | 2
-18 | 0 | 2.48 | --- | --- | AA5052_35_5 | R1400,W80,D15 | FSW_Parn | 2025-10-27 | 17:13 | 3
-20 | -6 | 2.49 | --- | --- | AA5052_35_6 | R1400,W80,D15 | FSW_Parn | 2025-10-27 | 17:16 | 6
-17 | -1 | 2.5 | --- | --- | AA5052_35_7 | R1400,W80,D15 | FSW_Parn | 2025-10-27 | 17:19 | 3
-22 | 4 | 2.49 | --- | --- | AA5052_36_1 | R1400,W80,D20 | FSW_Parn | 2025-10-28 | 13:05 | 3
-16 | 1 | 2.49 | --- | --- | AA5052_36_2 | R1400,W80,D20 | FSW_Parn | 2025-10-28 | 13:09 | 3
-5 | 0 | 2.48 | --- | --- | AA5052_36_3 | R1400,W80,D20 | FSW_Parn | 2025-10-28 | 13:11 | 3
-18 | -2 | 2.5 | --- | --- | AA5052_36_4 | R1400,W80,D20 | FSW_Parn | 2025-10-28 | 13:14 | 3
-16 | 5 | 2.49 | --- | --- | AA5052_36_5 | R1400,W80,D20 | FSW_Parn | 2025-10-28 | 13:17 | 5
-10 | 3 | 2.48 | --- | --- | AA5052_36_6 | R1400,W80,D20 | FSW_Parn | 2025-10-28 | 13:19 | 2
-14 | -1 | 2.48 | --- | --- | AA5052_36_7 | R1400,W80,D20 | FSW_Parn | 2025-10-28 | 13:22 | 2
-41 | 6 | 2.5 | --- | --- | AA5052_37_1 | R1500,W60,D10 | FSW_Parn | 2025-10-28 | 13:25 | 6
-14 | 3 | 2.49 | --- | --- | AA5052_37_2 | R1500,W60,D10 | FSW_Parn | 2025-10-28 | 13:28 | 3
-18 | 3 | 2.49 | --- | --- | AA5052_37_3 | R1500,W60,D10 | FSW_Parn | 2025-10-28 | 13:31 | 5
-15 | 1 | 2.5 | --- | --- | AA5052_37_4 | R1500,W60,D10 | FSW_Parn | 2025-10-28 | 13:33 | 4
-14 | 3 | 2.49 | --- | --- | AA5052_37_5 | R1500,W60,D10 | FSW_Parn | 2025-10-28 | 13:38 | 4
-35 | 3 | 2.5 | --- | --- | AA5052_37_6 | R1500,W60,D10 | FSW_Parn | 2025-10-28 | 13:41 | 1
-20 | -1 | 2.49 | --- | --- | AA5052_37_7 | R1500,W60,D10 | FSW_Parn | 2025-10-28 | 13:44 | 2
-19 | 3 | 2.5 | --- | --- | AA5052_38_1 | R1500,W60,D15 | FSW_Parn | 2025-10-28 | 13:47 | 4
-12 | 0 | 2.49 | --- | --- | AA5052_38_2 | R1500,W60,D15 | FSW_Parn | 2025-10-28 | 13:50 | 3
-14 | -7 | 2.49 | --- | --- | AA5052_38_3 | R1500,W60,D15 | FSW_Parn | 2025-10-28 | 13:52 | 3
-13 | -4 | 2.49 | --- | --- | AA5052_38_4 | R1500,W60,D15 | FSW_Parn | 2025-10-28 | 13:55 | 5
-16 | 6 | 2.5 | --- | --- | AA5052_38_5 | R1500,W60,D15 | FSW_Parn | 2025-10-28 | 13:58 | 3
4 | 2 | 2.49 | --- | --- | AA5052_38_6 | R1500,W60,D15 | FSW_Parn | 2025-10-28 | 14:00 | 3
-15 | -5 | 2.48 | --- | --- | AA5052_38_7 | R1500,W60,D15 | FSW_Parn | 2025-10-28 | 14:03 | 4
-24 | 4 | 2.5 | --- | --- | AA5052_39_1 | R1500,W60,D20 | FSW_Parn | 2025-10-28 | 14:06 | 3
-25 | 2 | 2.49 | --- | --- | AA5052_39_2 | R1500,W60,D20 | FSW_Parn | 2025-10-28 | 14:09 | 5
-18 | 1 | 2.49 | --- | --- | AA5052_39_3 | R1500,W60,D20 | FSW_Parn | 2025-10-28 | 14:12 | 5
-13 | 5 | 2.5 | --- | --- | AA5052_39_4 | R1500,W60,D20 | FSW_Parn | 2025-10-28 | 14:14 | 4
-14 | 1 | 2.49 | --- | --- | AA5052_39_5 | R1500,W60,D20 | FSW_Parn | 2025-10-28 | 14:17 | 3
-9 | -2 | 2.49 | --- | --- | AA5052_39_6 | R1500,W60,D20 | FSW_Parn | 2025-10-28 | 14:20 | 5
-14 | 0 | 2.49 | --- | --- | AA5052_39_7 | R1500,W60,D20 | FSW_Parn | 2025-10-28 | 14:23 | 3
-1 | -2 | 2.49 | --- | --- | AA5052_40_1 | R1500,W70,D10 | FSW_Parn | 2025-10-28 | 14:26 | 4
1 | 5 | 2.49 | --- | --- | AA5052_40_2 | R1500,W70,D10 | FSW_Parn | 2025-10-28 | 14:29 | 5
-5 | -3 | 2.49 | --- | --- | AA5052_40_3 | R1500,W70,D10 | FSW_Parn | 2025-10-28 | 14:31 | 3
4 | 0 | 2.49 | --- | --- | AA5052_40_4 | R1500,W70,D10 | FSW_Parn | 2025-10-28 | 14:34 | 3
0 | 4 | 2.48 | --- | --- | AA5052_40_5 | R1500,W70,D10 | FSW_Parn | 2025-10-28 | 14:37 | 2
9 | 0 | 2.49 | --- | --- | AA5052_40_6 | R1500,W70,D10 | FSW_Parn | 2025-10-28 | 14:40 | 7
12 | 0 | 2.49 | --- | --- | AA5052_40_7 | R1500,W70,D10 | FSW_Parn | 2025-10-28 | 14:43 | 3
-8 | -4 | 2.5 | --- | --- | AA5052_41_1 | R1500,W70,D15 | FSW_Parn | 2025-10-28 | 14:45 | 7
-14 | 1 | 2.5 | --- | --- | AA5052_41_2 | R1500,W70,D15 | FSW_Parn | 2025-10-28 | 14:48 | 4
-16 | -2 | 2.48 | --- | --- | AA5052_41_3 | R1500,W70,D15 | FSW_Parn | 2025-10-28 | 14:51 | 2
-27 | 1 | 2.49 | --- | --- | AA5052_41_4 | R1500,W70,D15 | FSW_Parn | 2025-10-28 | 14:53 | 4
-21 | 0 | 2.48 | --- | --- | AA5052_41_5 | R1500,W70,D15 | FSW_Parn | 2025-10-28 | 14:56 | 2
-12 | -3 | 2.48 | --- | --- | AA5052_41_6 | R1500,W70,D15 | FSW_Parn | 2025-10-28 | 14:58 | 5
-20 | 4 | 2.49 | --- | --- | AA5052_41_7 | R1500,W70,D15 | FSW_Parn | 2025-10-28 | 15:01 | 4
-11 | 5 | 2.47 | --- | --- | AA5052_42_1 | R1500,W70,D20 | FSW_Parn | 2025-10-28 | 15:03 | 3
-17 | 1 | 2.47 | --- | --- | AA5052_42_2 | R1500,W70,D20 | FSW_Parn | 2025-10-28 | 15:06 | 7
-25 | -9 | 2.47 | --- | --- | AA5052_42_3 | R1500,W70,D20 | FSW_Parn | 2025-10-28 | 15:09 | 4
-17 | -4 | 2.47 | --- | --- | AA5052_42_4 | R1500,W70,D20 | FSW_Parn | 2025-10-28 | 15:11 | 5
0 | -1 | 2.46 | --- | --- | AA5052_42_5 | R1500,W70,D20 | FSW_Parn | 2025-10-28 | 15:20 | 5
-18 | -1 | 2.47 | --- | --- | AA5052_42_6 | R1500,W70,D20 | FSW_Parn | 2025-10-28 | 15:23 | 2
-13 | 7 | 2.47 | --- | --- | AA5052_42_7 | R1500,W70,D20 | FSW_Parn | 2025-10-28 | 15:25 | 4
-14 | 1 | 2.49 | --- | --- | AA5052_43_1 | R1500,W80,D10 | FSW_Parn | 2025-10-28 | 15:28 | 6
-16 | -4 | 2.49 | --- | --- | AA5052_43_2 | R1500,W80,D10 | FSW_Parn | 2025-10-28 | 15:32 | 5
-18 | 2 | 2.49 | --- | --- | AA5052_43_3 | R1500,W80,D10 | FSW_Parn | 2025-10-28 | 15:35 | 3
-13 | 8 | 2.49 | --- | --- | AA5052_43_4 | R1500,W80,D10 | FSW_Parn | 2025-10-28 | 15:38 | 4
-12 | 2 | 2.49 | --- | --- | AA5052_43_5 | R1500,W80,D10 | FSW_Parn | 2025-10-28 | 15:40 | 4
-9 | 0 | 2.49 | --- | --- | AA5052_43_6 | R1500,W80,D10 | FSW_Parn | 2025-10-28 | 15:43 | 3
-18 | -1 | 2.48 | --- | --- | AA5052_43_7 | R1500,W80,D10 | FSW_Parn | 2025-10-28 | 15:46 | 3
17 | -5 | 2.46 | --- | --- | AA5052_44_1 | R1500,W80,D15 | FSW_Parn | 2025-10-28 | 15:49 | 5
12 | 1 | 2.47 | --- | --- | AA5052_44_2 | R1500,W80,D15 | FSW_Parn | 2025-10-28 | 15:53 | 4
23 | -2 | 2.48 | --- | --- | AA5052_44_3 | R1500,W80,D15 | FSW_Parn | 2025-10-28 | 15:58 | 6
7 | -3 | 2.49 | --- | --- | AA5052_44_4 | R1500,W80,D15 | FSW_Parn | 2025-10-28 | 16:04 | 6
17 | -9 | 2.51 | --- | --- | AA5052_44_5 | R1500,W80,D15 | FSW_Parn | 2025-10-29 | 7:39 | 8
3 | -6 | 2.47 | --- | --- | AA5052_44_6 | R1500,W80,D15 | FSW_Parn | 2025-10-29 | 7:43 | 7
-1 | -5 | 2.47 | --- | --- | AA5052_44_7 | R1500,W80,D15 | FSW_Parn | 2025-10-29 | 7:47 | 11
-2 | -16 | 2.47 | --- | --- | AA5052_45_1 | R1500,W80,D20 | FSW_Parn | 2025-10-29 | 7:51 | 5
6 | 0 | 2.48 | --- | --- | AA5052_45_2 | R1500,W80,D20 | FSW_Parn | 2025-10-29 | 7:55 | 5
5 | -5 | 2.46 | --- | --- | AA5052_45_3 | R1500,W80,D20 | FSW_Parn | 2025-10-29 | 7:59 | 7
-4 | -13 | 2.47 | --- | --- | AA5052_45_4 | R1500,W80,D20 | FSW_Parn | 2025-10-29 | 8:04 | 4
-2 | -4 | 2.49 | --- | --- | AA5052_45_5 | R1500,W80,D20 | FSW_Parn | 2025-10-29 | 8:08 | 7
15 | 5 | 2.47 | --- | --- | AA5052_45_6 | R1500,W80,D20 | FSW_Parn | 2025-10-29 | 8:13 | 10
11 | -3 | 2.46 | --- | --- | AA5052_45_7 | R1500,W80,D20 | FSW_Parn | 2025-10-29 | 8:17 | 8
-20 | -2 | 2.49 | --- | --- | AA5052_46_1 | R1600,W60,D10 | FSW_Parn | 2025-10-29 | 8:22 | 4
-34 | -5 | 2.5 | --- | --- | AA5052_46_2 | R1600,W60,D10 | FSW_Parn | 2025-10-29 | 8:25 | 5
-70 | 7 | 2.5 | --- | --- | AA5052_46_3 | R1600,W60,D10 | FSW_Parn | 2025-10-29 | 8:27 | 5
-35 | 1 | 2.5 | --- | --- | AA5052_46_4 | R1600,W60,D10 | FSW_Parn | 2025-10-29 | 8:30 | 2
-28 | 2 | 2.49 | --- | --- | AA5052_46_5 | R1600,W60,D10 | FSW_Parn | 2025-10-29 | 8:32 | 2
-11 | 0 | 2.5 | --- | --- | AA5052_46_6 | R1600,W60,D10 | FSW_Parn | 2025-10-29 | 8:35 | 8
-16 | -2 | 2.48 | --- | --- | AA5052_46_7 | R1600,W60,D10 | FSW_Parn | 2025-10-29 | 8:37 | 3
-16 | -3 | 2.49 | --- | --- | AA5052_47_1 | R1600,W60,D15 | FSW_Parn | 2025-10-29 | 8:40 | 3
-12 | -5 | 2.48 | --- | --- | AA5052_47_2 | R1600,W60,D15 | FSW_Parn | 2025-10-29 | 8:43 | 4
-5 | 0 | 2.49 | --- | --- | AA5052_47_3 | R1600,W60,D15 | FSW_Parn | 2025-10-29 | 8:45 | 3
-16 | 4 | 2.48 | --- | --- | AA5052_47_4 | R1600,W60,D15 | FSW_Parn | 2025-10-29 | 8:47 | 3
-11 | -4 | 2.49 | --- | --- | AA5052_47_5 | R1600,W60,D15 | FSW_Parn | 2025-10-29 | 8:50 | 8
-15 | -3 | 2.48 | --- | --- | AA5052_47_6 | R1600,W60,D15 | FSW_Parn | 2025-10-29 | 8:52 | 3
-18 | 0 | 2.49 | --- | --- | AA5052_47_7 | R1600,W60,D15 | FSW_Parn | 2025-10-29 | 8:55 | 5
-10 | 3 | 2.51 | --- | --- | AA5052_48_1 | R1600,W60,D20 | FSW_Parn | 2025-10-29 | 8:57 | 7
-2 | 4 | 2.47 | --- | --- | AA5052_48_2 | R1600,W60,D20 | FSW_Parn | 2025-10-29 | 9:00 | 5
-3 | 5 | 2.5 | --- | --- | AA5052_48_3 | R1600,W60,D20 | FSW_Parn | 2025-10-29 | 9:03 | 4
-5 | -1 | 2.48 | --- | --- | AA5052_48_4 | R1600,W60,D20 | FSW_Parn | 2025-10-29 | 9:05 | 4
4 | 2 | 2.48 | --- | --- | AA5052_48_5 | R1600,W60,D20 | FSW_Parn | 2025-10-29 | 9:08 | 2
-6 | -1 | 2.49 | --- | --- | AA5052_48_6 | R1600,W60,D20 | FSW_Parn | 2025-10-29 | 9:11 | 5
-4 | -2 | 2.5 | --- | --- | AA5052_48_7 | R1600,W60,D20 | FSW_Parn | 2025-10-29 | 9:13 | 8
-9 | 6 | 2.49 | --- | --- | AA5052_49_1 | R1600,W70,D10 | FSW_Parn | 2025-10-29 | 9:16 | 3
-31 | -5 | 2.48 | --- | --- | AA5052_49_2 | R1600,W70,D10 | FSW_Parn | 2025-10-29 | 9:20 | 5
-6 | 0 | 2.49 | --- | --- | AA5052_49_3 | R1600,W70,D10 | FSW_Parn | 2025-10-29 | 9:23 | 5
-23 | -2 | 2.49 | --- | --- | AA5052_49_4 | R1600,W70,D10 | FSW_Parn | 2025-10-29 | 9:25 | 4
-12 | 4 | 2.49 | --- | --- | AA5052_49_5 | R1600,W70,D10 | FSW_Parn | 2025-10-29 | 9:28 | 4
-9 | 0 | 2.49 | --- | --- | AA5052_49_6 | R1600,W70,D10 | FSW_Parn | 2025-10-29 | 9:31 | 2
-16 | -1 | 2.5 | --- | --- | AA5052_49_7 | R1600,W70,D10 | FSW_Parn | 2025-10-29 | 9:33 | 3
-1 | 3 | 2.51 | --- | --- | AA5052_50_1 | R1600,W70,D15 | FSW_Parn | 2025-10-29 | 9:36 | 7
3 | 0 | 2.49 | --- | --- | AA5052_50_2 | R1600,W70,D15 | FSW_Parn | 2025-10-29 | 9:40 | 3
0 | -3 | 2.55 | --- | --- | AA5052_50_3 | R1600,W70,D15 | FSW_Parn | 2025-10-29 | 10:12 | 10
6 | -1 | 2.48 | --- | --- | AA5052_50_4 | R1600,W70,D15 | FSW_Parn | 2025-10-29 | 10:16 | 2
-1 | 1 | 2.49 | --- | --- | AA5052_50_5 | R1600,W70,D15 | FSW_Parn | 2025-10-29 | 10:18 | 4
1 | -2 | 2.5 | --- | --- | AA5052_50_6 | R1600,W70,D15 | FSW_Parn | 2025-10-29 | 10:21 | 5
-3 | 0 | 2.5 | --- | --- | AA5052_50_7 | R1600,W70,D15 | FSW_Parn | 2025-10-29 | 10:23 | 4
9 | -2 | 2.49 | --- | --- | AA5052_51_1 | R1600,W70,D20 | FSW_Parn | 2025-10-29 | 10:26 | 4
-11 | -3 | 2.51 | --- | --- | AA5052_51_2 | R1600,W70,D20 | FSW_Parn | 2025-10-29 | 10:38 | 3
-9 | 4 | 2.5 | --- | --- | AA5052_51_3 | R1600,W70,D20 | FSW_Parn | 2025-10-29 | 10:43 | 5
-11 | -8 | 2.51 | --- | --- | AA5052_51_4 | R1600,W70,D20 | FSW_Parn | 2025-10-29 | 10:45 | 2
-5 | -2 | 2.49 | --- | --- | AA5052_51_5 | R1600,W70,D20 | FSW_Parn | 2025-10-29 | 10:48 | 6
-37 | -4 | 2.52 | --- | --- | AA5052_51_6 | R1600,W70,D20 | FSW_Parn | 2025-10-29 | 10:51 | 3
-1 | -2 | 2.49 | --- | --- | AA5052_51_7 | R1600,W70,D20 | FSW_Parn | 2025-10-29 | 10:53 | 2
-41 | -4 | 2.51 | --- | --- | AA5052_52_1 | R1600,W80,D10 | FSW_Parn | 2025-10-29 | 10:56 | 3
6 | -4 | 2.48 | --- | --- | AA5052_52_2 | R1600,W80,D10 | FSW_Parn | 2025-10-29 | 10:59 | 2
5 | 5 | 2.48 | --- | --- | AA5052_52_3 | R1600,W80,D10 | FSW_Parn | 2025-10-29 | 11:01 | 5
-4 | -1 | 2.48 | --- | --- | AA5052_52_4 | R1600,W80,D10 | FSW_Parn | 2025-10-29 | 11:04 | 3
-2 | 2 | 2.48 | --- | --- | AA5052_52_5 | R1600,W80,D10 | FSW_Parn | 2025-10-29 | 11:07 | 2
1 | -1 | 2.49 | --- | --- | AA5052_52_6 | R1600,W80,D10 | FSW_Parn | 2025-10-29 | 11:10 | 2
6 | 0 | 2.47 | --- | --- | AA5052_52_7 | R1600,W80,D10 | FSW_Parn | 2025-10-29 | 11:14 | 3
-1 | -2 | 2.48 | --- | --- | AA5052_53_1 | R1600,W80,D15 | FSW_Parn | 2025-10-29 | 11:16 | 4
1 | 2 | 2.47 | --- | --- | AA5052_53_2 | R1600,W80,D15 | FSW_Parn | 2025-10-29 | 11:19 | 4
-8 | -3 | 2.48 | --- | --- | AA5052_53_3 | R1600,W80,D15 | FSW_Parn | 2025-10-29 | 11:22 | 5
-3 | 2 | 2.48 | --- | --- | AA5052_53_4 | R1600,W80,D15 | FSW_Parn | 2025-10-29 | 11:25 | 2
-1 | 0 | 2.49 | --- | --- | AA5052_53_5 | R1600,W80,D15 | FSW_Parn | 2025-10-29 | 11:27 | 3
-3 | -3 | 2.48 | --- | --- | AA5052_53_6 | R1600,W80,D15 | FSW_Parn | 2025-10-29 | 11:30 | 2
6 | 2 | 2.47 | --- | --- | AA5052_53_7 | R1600,W80,D15 | FSW_Parn | 2025-10-29 | 11:32 | 2
-39 | 1 | 2.53 | --- | --- | AA5052_54_1 | R1600,W80,D20 | FSW_Parn | 2025-10-29 | 11:34 | 3
-31 | -1 | 2.52 | --- | --- | AA5052_54_2 | R1600,W80,D20 | FSW_Parn | 2025-10-29 | 11:37 | 2
-14 | -6 | 2.5 | --- | --- | AA5052_54_3 | R1600,W80,D20 | FSW_Parn | 2025-10-29 | 11:40 | 6
-18 | 1 | 2.51 | --- | --- | AA5052_54_4 | R1600,W80,D20 | FSW_Parn | 2025-10-29 | 11:42 | 1
-3 | -2 | 2.5 | --- | --- | AA5052_54_5 | R1600,W80,D20 | FSW_Parn | 2025-10-29 | 11:45 | 3
-7 | -3 | 2.5 | --- | --- | AA5052_54_6 | R1600,W80,D20 | FSW_Parn | 2025-10-29 | 11:47 | 3
-14 | -3 | 2.5 | --- | --- | AA5052_54_7 | R1600,W80,D20 | FSW_Parn | 2025-10-29 | 11:50 | 2