## ก่อนเชื่อม
Sigma(x) | Tau(xy) | FWHM | Gamma(Ri) | Gamma(Rv) | Comment 1 | Comment 2 | Folder | Date | Time | Sigma(x) (Error)
-19 | 10 | 2.98 | --- | --- | AA6061_1_1 | R1400,W60,D10 | FSW_Parn | 2025-11-02 | 23:45 | 57
-79 | 47 | 2.82 | --- | --- | AA6061_1_2 | R1400,W60,D10 | FSW_Parn | 2025-11-02 | 23:52 | 49
32 | -27 | 2.76 | --- | --- | AA6061_1_3 | R1400,W60,D10 | FSW_Parn | 2025-11-03 | 0:03 | 68
63 | -9 | 2.91 | --- | --- | AA6061_1_4 | R1400,W60,D10 | FSW_Parn | 2025-11-03 | 0:07 | 73
46 | 70 | 2.68 | --- | --- | AA6061_1_5 | R1400,W60,D10 | FSW_Parn | 2025-11-03 | 0:13 | 22
-14 | -20 | 2.85 | --- | --- | AA6061_1_6 | R1400,W60,D10 | FSW_Parn | 2025-11-03 | 0:20 | 66
15 | 70 | 2.82 | --- | --- | AA6061_1_7 | R1400,W60,D10 | FSW_Parn | 2025-11-03 | 0:23 | 68
62 | 42 | 2.78 | --- | --- | AA6061_2_1 | R1400,W60,D15 | FSW_Parn | 2025-11-03 | 0:29 | 50
57 | 0 | 2.8 | --- | --- | AA6061_2_2 | R1400,W60,D15 | FSW_Parn | 2025-11-03 | 0:33 | 88
92 | 72 | 2.85 | --- | --- | AA6061_2_3 | R1400,W60,D15 | FSW_Parn | 2025-11-03 | 0:39 | 62
58 | 87 | 2.76 | --- | --- | AA6061_2_4 | R1400,W60,D15 | FSW_Parn | 2025-11-03 | 0:45 | 58
12 | 10 | 2.96 | --- | --- | AA6061_2_5 | R1400,W60,D15 | FSW_Parn | 2025-11-03 | 0:49 | 31
-19 | 15 | 2.88 | --- | --- | AA6061_2_6 | R1400,W60,D15 | FSW_Parn | 2025-11-03 | 0:53 | 91
84 | 21 | 2.85 | --- | --- | AA6061_2_7 | R1400,W60,D15 | FSW_Parn | 2025-11-03 | 0:56 | 54
34 | 20 | 2.77 | --- | --- | AA6061_3_1 | R1400,W60,D20 | FSW_Parn | 2025-11-03 | 20:09 | 71
-18 | 7 | 2.89 | --- | --- | AA6061_3_2 | R1400,W60,D20 | FSW_Parn | 2025-11-03 | 20:19 | 56
47 | 48 | 2.86 | --- | --- | AA6061_3_3 | R1400,W60,D20 | FSW_Parn | 2025-11-03 | 20:25 | 80
129 | -3 | 2.89 | --- | --- | AA6061_3_4 | R1400,W60,D20 | FSW_Parn | 2025-11-03 | 20:28 | 74
44 | -29 | 2.64 | --- | --- | AA6061_3_5 | R1400,W60,D20 | FSW_Parn | 2025-11-03 | 20:34 | 76
24 | 30 | 2.79 | --- | --- | AA6061_3_6 | R1400,W60,D20 | FSW_Parn | 2025-11-03 | 20:38 | 83
-28 | -24 | 2.81 | --- | --- | AA6061_3_7 | R1400,W60,D20 | FSW_Parn | 2025-11-03 | 20:42 | 53
33 | -55 | 2.74 | --- | --- | AA6061_4_1 | R1400,W70,D10 | FSW_Parn | 2025-11-03 | 20:45 | 80
4 | -33 | 2.82 | --- | --- | AA6061_4_2 | R1400,W70,D10 | FSW_Parn | 2025-11-03 | 20:53 | 31
46 | -46 | 2.86 | --- | --- | AA6061_4_3 | R1400,W70,D10 | FSW_Parn | 2025-11-03 | 21:02 | 48
-28 | -57 | 2.77 | --- | --- | AA6061_4_4 | R1400,W70,D10 | FSW_Parn | 2025-11-03 | 21:07 | 56
-55 | 0 | 2.86 | --- | --- | AA6061_4_5 | R1400,W70,D10 | FSW_Parn | 2025-11-03 | 21:13 | 56
59 | -3 | 2.81 | --- | --- | AA6061_4_6 | R1400,W70,D10 | FSW_Parn | 2025-11-03 | 21:20 | 64
64 | 38 | 2.78 | --- | --- | AA6061_4_7 | R1400,W70,D10 | FSW_Parn | 2025-11-03 | 21:26 | 41
8 | -116 | 2.85 | --- | --- | AA6061_5_1 | R1400,W70,D15 | FSW_Parn | 2025-11-03 | 21:32 | 72
-29 | 37 | 2.63 | --- | --- | AA6061_5_2 | R1400,W70,D15 | FSW_Parn | 2025-11-03 | 21:37 | 145
-17 | 56 | 2.5 | --- | --- | AA6061_5_3 | R1400,W70,D15 | FSW_Parn | 2025-11-03 | 21:45 | 72
20 | 50 | 2.72 | --- | --- | AA6061_5_4 | R1400,W70,D15 | FSW_Parn | 2025-11-03 | 21:52 | 76
-37 | -6 | 2.83 | --- | --- | AA6061_5_5 | R1400,W70,D15 | FSW_Parn | 2025-11-03 | 22:00 | 82
30 | 72 | 2.74 | --- | --- | AA6061_5_6 | R1400,W70,D15 | FSW_Parn | 2025-11-03 | 22:05 | 66
-3 | -62 | 2.75 | --- | --- | AA6061_5_7 | R1400,W70,D15 | FSW_Parn | 2025-11-03 | 22:12 | 88
40 | 24 | 2.69 | --- | --- | AA6061_6_1 | R1400,W70,D20 | FSW_Parn | 2025-11-03 | 22:27 | 78
131 | -34 | 2.74 | --- | --- | AA6061_6_2 | R1400,W70,D20 | FSW_Parn | 2025-11-03 | 22:33 | 90
46 | 34 | 2.72 | --- | --- | AA6061_6_3 | R1400,W70,D20 | FSW_Parn | 2025-11-03 | 22:42 | 47
65 | 35 | 2.84 | --- | --- | AA6061_6_4 | R1400,W70,D20 | FSW_Parn | 2025-11-03 | 22:50 | 46
-8 | -14 | 2.82 | --- | --- | AA6061_6_5 | R1400,W70,D20 | FSW_Parn | 2025-11-03 | 22:56 | 80
78 | -90 | 2.68 | --- | --- | AA6061_6_6 | R1400,W70,D20 | FSW_Parn | 2025-11-03 | 23:02 | 89
105 | 40 | 2.8 | --- | --- | AA6061_6_7 | R1400,W70,D20 | FSW_Parn | 2025-11-03 | 23:08 | 60
-2 | 45 | 2.95 | --- | --- | AA6061_7_1 | R1400,W80,D10 | FSW_Parn | 2025-11-03 | 23:14 | 49
-24 | 20 | 2.65 | --- | --- | AA6061_7_2 | R1400,W80,D10 | FSW_Parn | 2025-11-03 | 23:21 | 41
62 | -93 | 2.89 | --- | --- | AA6061_7_3 | R1400,W80,D10 | FSW_Parn | 2025-11-03 | 23:32 | 73
145 | -15 | 2.67 | --- | --- | AA6061_7_4 | R1400,W80,D10 | FSW_Parn | 2025-11-03 | 23:36 | 86
227 | 63 | 2.73 | --- | --- | AA6061_7_5 | R1400,W80,D10 | FSW_Parn | 2025-11-03 | 23:41 | 113
90 | -35 | 2.68 | --- | --- | AA6061_7_6 | R1400,W80,D10 | FSW_Parn | 2025-11-03 | 23:45 | 177
104 | -2 | 2.63 | --- | --- | AA6061_7_7 | R1400,W80,D10 | FSW_Parn | 2025-11-03 | 23:50 | 173
79 | -1 | 2.82 | --- | --- | AA6061_8_1 | R1400,W80,D15 | FSW_Parn | 2025-11-04 | 0:10 | 73
143 | -5 | 2.91 | --- | --- | AA6061_8_2 | R1400,W80,D15 | FSW_Parn | 2025-11-04 | 0:15 | 33
102 | 10 | 2.81 | --- | --- | AA6061_8_3 | R1400,W80,D15 | FSW_Parn | 2025-11-04 | 0:20 | 65
-41 | -1 | 2.75 | --- | --- | AA6061_8_4 | R1400,W80,D15 | FSW_Parn | 2025-11-04 | 0:23 | 51
62 | -9 | 2.81 | --- | --- | AA6061_8_5 | R1400,W80,D15 | FSW_Parn | 2025-11-04 | 0:28 | 50
17 | -9 | 2.82 | --- | --- | AA6061_8_6 | R1400,W80,D15 | FSW_Parn | 2025-11-04 | 0:33 | 39
47 | 0 | 2.92 | --- | --- | AA6061_8_7 | R1400,W80,D15 | FSW_Parn | 2025-11-04 | 0:36 | 40
38 | 11 | 2.75 | --- | --- | AA6061_9_1 | R1400,W80,D20 | FSW_Parn | 2025-11-04 | 0:39 | 86
-33 | -20 | 2.8 | --- | --- | AA6061_9_2 | R1400,W80,D20 | FSW_Parn | 2025-11-04 | 0:46 | 64
59 | -17 | 2.76 | --- | --- | AA6061_9_3 | R1400,W80,D20 | FSW_Parn | 2025-11-04 | 0:52 | 74
24 | -22 | 2.73 | --- | --- | AA6061_9_4 | R1400,W80,D20 | FSW_Parn | 2025-11-04 | 0:59 | 60
7 | -19 | 2.65 | --- | --- | AA6061_9_5 | R1400,W80,D20 | FSW_Parn | 2025-11-04 | 1:05 | 85
19 | 28 | 2.78 | --- | --- | AA6061_9_6 | R1400,W80,D20 | FSW_Parn | 2025-11-04 | 1:10 | 40
1 | 74 | 2.8 | --- | --- | AA6061_9_7 | R1400,W80,D20 | FSW_Parn | 2025-11-04 | 1:18 | 50
90 | 41 | 2.72 | --- | --- | AA6061_10_1 | R1500,W60,D10 | FSW_Parn | 2025-11-04 | 1:23 | 49
68 | 21 | 2.81 | --- | --- | AA6061_10_2 | R1500,W60,D10 | FSW_Parn | 2025-11-04 | 1:31 | 68
67 | 117 | 2.79 | --- | --- | AA6061_10_3 | R1500,W60,D10 | FSW_Parn | 2025-11-04 | 1:38 | 45
19 | 10 | 2.61 | --- | --- | AA6061_10_4 | R1500,W60,D10 | FSW_Parn | 2025-11-04 | 1:44 | 33
56 | -27 | 2.75 | --- | --- | AA6061_10_5 | R1500,W60,D10 | FSW_Parn | 2025-11-04 | 1:50 | 45
42 | 26 | 2.82 | --- | --- | AA6061_10_6 | R1500,W60,D10 | FSW_Parn | 2025-11-04 | 1:55 | 70
5 | -26 | 2.72 | --- | --- | AA6061_10_7 | R1500,W60,D10 | FSW_Parn | 2025-11-04 | 2:01 | 109
44 | -90 | 2.89 | --- | --- | AA6061_11_1 | R1500,W60,D15 | FSW_Parn | 2025-11-04 | 16:05 | 83
-85 | -61 | 2.8 | --- | --- | AA6061_11_2 | R1500,W60,D15 | FSW_Parn | 2025-11-04 | 16:16 | 143
76 | -15 | 2.73 | --- | --- | AA6061_11_3 | R1500,W60,D15 | FSW_Parn | 2025-11-04 | 16:24 | 68
15 | 6 | 2.78 | --- | --- | AA6061_11_4 | R1500,W60,D15 | FSW_Parn | 2025-11-04 | 16:39 | 52
47 | -20 | 2.53 | --- | --- | AA6061_11_5 | R1500,W60,D15 | FSW_Parn | 2025-11-04 | 16:45 | 70
-77 | 43 | 2.74 | --- | --- | AA6061_11_6 | R1500,W60,D15 | FSW_Parn | 2025-11-04 | 16:53 | 67
134 | 29 | 2.44 | --- | --- | AA6061_11_7 | R1500,W60,D15 | FSW_Parn | 2025-11-04 | 17:13 | 75
52 | -7 | 2.74 | --- | --- | AA6061_12_1 | R1500,W60,D20 | FSW_Parn | 2025-11-04 | 17:27 | 77
20 | -26 | 2.69 | --- | --- | AA6061_12_2 | R1500,W60,D20 | FSW_Parn | 2025-11-04 | 17:34 | 67
19 | 23 | 2.8 | --- | --- | AA6061_12_3 | R1500,W60,D20 | FSW_Parn | 2025-11-04 | 17:42 | 63
-6 | 60 | 2.81 | --- | --- | AA6061_12_4 | R1500,W60,D20 | FSW_Parn | 2025-11-04 | 17:48 | 67
150 | -59 | 2.75 | --- | --- | AA6061_12_5 | R1500,W60,D20 | FSW_Parn | 2025-11-04 | 17:55 | 104
65 | -32 | 2.77 | --- | --- | AA6061_12_6 | R1500,W60,D20 | FSW_Parn | 2025-11-04 | 18:01 | 75
-30 | 45 | 2.6 | --- | --- | AA6061_12_7 | R1500,W60,D20 | FSW_Parn | 2025-11-04 | 18:07 | 42
120 | -6 | 2.89 | --- | --- | AA6061_13_1 | R1500,W70,D10 | FSW_Parn | 2025-11-04 | 18:17 | 68
59 | 4 | 2.81 | --- | --- | AA6061_13_2 | R1500,W70,D10 | FSW_Parn | 2025-11-04 | 18:23 | 61
26 | -8 | 2.69 | --- | --- | AA6061_13_3 | R1500,W70,D10 | FSW_Parn | 2025-11-04 | 18:25 | 58
-13 | 22 | 2.79 | --- | --- | AA6061_13_4 | R1500,W70,D10 | FSW_Parn | 2025-11-04 | 18:56 | 47
95 | -16 | 2.82 | --- | --- | AA6061_13_5 | R1500,W70,D10 | FSW_Parn | 2025-11-04 | 19:02 | 63
27 | -59 | 2.85 | --- | --- | AA6061_13_6 | R1500,W70,D10 | FSW_Parn | 2025-11-04 | 19:08 | 74
22 | -44 | 2.82 | --- | --- | AA6061_13_7 | R1500,W70,D10 | FSW_Parn | 2025-11-04 | 19:13 | 55
36 | -30 | 2.49 | --- | --- | AA6061_14_1 | R1500,W70,D15 | FSW_Parn | 2025-11-04 | 19:23 | 64
-48 | -98 | 2.47 | --- | --- | AA6061_14_2 | R1500,W70,D15 | FSW_Parn | 2025-11-04 | 19:31 | 193
-78 | -23 | 2.66 | --- | --- | AA6061_14_3 | R1500,W70,D15 | FSW_Parn | 2025-11-04 | 19:37 | 95
-92 | -68 | 2.71 | --- | --- | AA6061_14_4 | R1500,W70,D15 | FSW_Parn | 2025-11-04 | 19:43 | 150
-14 | -18 | 2.65 | --- | --- | AA6061_14_5 | R1500,W70,D15 | FSW_Parn | 2025-11-04 | 19:56 | 176
-26 | 16 | 2.77 | --- | --- | AA6061_14_6 | R1500,W70,D15 | FSW_Parn | 2025-11-04 | 20:15 | 104
45 | -66 | 2.53 | --- | --- | AA6061_14_7 | R1500,W70,D15 | FSW_Parn | 2025-11-04 | 20:26 | 77
10 | -38 | 2.82 | --- | --- | AA6061_15_1 | R1500,W70,D20 | FSW_Parn | 2025-11-04 | 20:33 | 72
101 | -86 | 2.89 | --- | --- | AA6061_15_2 | R1500,W70,D20 | FSW_Parn | 2025-11-04 | 21:00 | 56
-13 | -25 | 2.88 | --- | --- | AA6061_15_3 | R1500,W70,D20 | FSW_Parn | 2025-11-04 | 21:07 | 47
59 | 23 | 2.78 | --- | --- | AA6061_15_4 | R1500,W70,D20 | FSW_Parn | 2025-11-04 | 21:12 | 40
28 | 33 | 2.72 | --- | --- | AA6061_15_5 | R1500,W70,D20 | FSW_Parn | 2025-11-04 | 21:20 | 55
-39 | 8 | 2.86 | --- | --- | AA6061_15_6 | R1500,W70,D20 | FSW_Parn | 2025-11-04 | 21:24 | 71
93 | 0 | 2.87 | --- | --- | AA6061_15_7 | R1500,W70,D20 | FSW_Parn | 2025-11-04 | 21:30 | 96
-23 | -4 | 2.84 | --- | --- | AA6061_16_1 | R1500,W80,D10 | FSW_Parn | 2025-11-04 | 21:37 | 92
111 | -22 | 2.94 | --- | --- | AA6061_16_2 | R1500,W80,D10 | FSW_Parn | 2025-11-04 | 21:44 | 81
48 | 38 | 2.9 | --- | --- | AA6061_16_3 | R1500,W80,D10 | FSW_Parn | 2025-11-04 | 21:50 | 43
2 | -24 | 2.75 | --- | --- | AA6061_16_4 | R1500,W80,D10 | FSW_Parn | 2025-11-04 | 22:24 | 67
64 | 53 | 2.95 | --- | --- | AA6061_16_5 | R1500,W80,D10 | FSW_Parn | 2025-11-04 | 22:31 | 58
83 | 16 | 2.8 | --- | --- | AA6061_16_6 | R1500,W80,D10 | FSW_Parn | 2025-11-04 | 22:39 | 68
75 | -33 | 2.71 | --- | --- | AA6061_16_7 | R1500,W80,D10 | FSW_Parn | 2025-11-04 | 22:41 | 58
-55 | 75 | 2.77 | --- | --- | AA6061_17_1 | R1500,W80,D15 | FSW_Parn | 2025-11-04 | 22:47 | 49
75 | 67 | 2.82 | --- | --- | AA6061_17_2 | R1500,W80,D15 | FSW_Parn | 2025-11-04 | 22:52 | 58
53 | -23 | 2.78 | --- | --- | AA6061_17_3 | R1500,W80,D15 | FSW_Parn | 2025-11-04 | 22:57 | 68
39 | 26 | 2.91 | --- | --- | AA6061_17_4 | R1500,W80,D15 | FSW_Parn | 2025-11-04 | 23:05 | 65
-12 | -66 | 2.77 | --- | --- | AA6061_17_5 | R1500,W80,D15 | FSW_Parn | 2025-11-04 | 23:12 | 67
9 | 17 | 2.86 | --- | --- | AA6061_17_6 | R1500,W80,D15 | FSW_Parn | 2025-11-04 | 23:17 | 54
-4 | 11 | 2.87 | --- | --- | AA6061_17_7 | R1500,W80,D15 | FSW_Parn | 2025-11-04 | 23:23 | 64
25 | 38 | 2.74 | --- | --- | AA6061_18_1 | R1500,W80,D20 | FSW_Parn | 2025-11-04 | 23:30 | 56
60 | -10 | 2.73 | --- | --- | AA6061_18_2 | R1500,W80,D20 | FSW_Parn | 2025-11-04 | 23:35 | 62
41 | -33 | 2.66 | --- | --- | AA6061_18_3 | R1500,W80,D20 | FSW_Parn | 2025-11-04 | 23:40 | 74
61 | -45 | 2.86 | --- | --- | AA6061_18_4 | R1500,W80,D20 | FSW_Parn | 2025-11-04 | 23:46 | 67
26 | 0 | 2.66 | --- | --- | AA6061_18_5 | R1500,W80,D20 | FSW_Parn | 2025-11-04 | 23:51 | 29
126 | 32 | 2.8 | --- | --- | AA6061_18_6 | R1500,W80,D20 | FSW_Parn | 2025-11-04 | 23:57 | 89
8 | -59 | 2.84 | --- | --- | AA6061_18_7 | R1500,W80,D20 | FSW_Parn | 2025-11-05 | 0:03 | 47
51 | 13 | 2.75 | --- | --- | AA6061_19_1 | R1600,W60,D10 | FSW_Parn | 2025-11-05 | 0:08 | 84
68 | 4 | 2.8 | --- | --- | AA6061_19_2 | R1600,W60,D10 | FSW_Parn | 2025-11-05 | 0:14 | 78
48 | -32 | 2.83 | --- | --- | AA6061_19_3 | R1600,W60,D10 | FSW_Parn | 2025-11-05 | 0:21 | 68
48 | -53 | 2.82 | --- | --- | AA6061_19_4 | R1600,W60,D10 | FSW_Parn | 2025-11-05 | 0:26 | 68
145 | -88 | 2.76 | --- | --- | AA6061_19_5 | R1600,W60,D10 | FSW_Parn | 2025-11-05 | 0:29 | 69
18 | -41 | 2.77 | --- | --- | AA6061_19_6 | R1600,W60,D10 | FSW_Parn | 2025-11-05 | 0:34 | 53
38 | 7 | 2.84 | --- | --- | AA6061_19_7 | R1600,W60,D10 | FSW_Parn | 2025-11-05 | 0:39 | 80
147 | -18 | 2.82 | --- | --- | AA6061_20_1 | R1600,W60,D15 | FSW_Parn | 2025-11-05 | 0:45 | 34
18 | 62 | 2.81 | --- | --- | AA6061_20_2 | R1600,W60,D15 | FSW_Parn | 2025-11-05 | 0:51 | 42
74 | 40 | 2.88 | --- | --- | AA6061_20_3 | R1600,W60,D15 | FSW_Parn | 2025-11-05 | 0:56 | 59
45 | -37 | 2.91 | --- | --- | AA6061_20_4 | R1600,W60,D15 | FSW_Parn | 2025-11-05 | 1:04 | 48
106 | 13 | 2.85 | --- | --- | AA6061_20_5 | R1600,W60,D15 | FSW_Parn | 2025-11-05 | 1:09 | 42
-10 | -16 | 2.72 | --- | --- | AA6061_20_6 | R1600,W60,D15 | FSW_Parn | 2025-11-05 | 1:15 | 48
62 | -62 | 2.88 | --- | --- | AA6061_20_7 | R1600,W60,D15 | FSW_Parn | 2025-11-05 | 1:20 | 68
18 | 54 | 2.85 | --- | --- | AA6061_21_1 | R1600,W60,D20 | FSW_Parn | 2025-11-05 | 1:26 | 60
11 | 6 | 2.81 | --- | --- | AA6061_21_2 | R1600,W60,D20 | FSW_Parn | 2025-11-05 | 1:34 | 52
79 | 29 | 2.81 | --- | --- | AA6061_21_3 | R1600,W60,D20 | FSW_Parn | 2025-11-05 | 1:40 | 66
-30 | -9 | 2.8 | --- | --- | AA6061_21_4 | R1600,W60,D20 | FSW_Parn | 2025-11-05 | 1:46 | 42
-73 | -30 | 2.83 | --- | --- | AA6061_21_5 | R1600,W60,D20 | FSW_Parn | 2025-11-05 | 1:52 | 62
85 | 18 | 2.85 | --- | --- | AA6061_21_6 | R1600,W60,D20 | FSW_Parn | 2025-11-05 | 1:57 | 46
44 | 27 | 2.85 | --- | --- | AA6061_21_7 | R1600,W60,D20 | FSW_Parn | 2025-11-05 | 2:03 | 56
116 | 33 | 2.81 | --- | --- | AA6061_22_1 | R1600,W70,D10 | FSW_Parn | 2025-11-05 | 13:56 | 78
-29 | -7 | 2.62 | --- | --- | AA6061_22_2 | R1600,W70,D10 | FSW_Parn | 2025-11-05 | 14:03 | 72
62 | -8 | 2.73 | --- | --- | AA6061_22_3 | R1600,W70,D10 | FSW_Parn | 2025-11-05 | 14:09 | 48
69 | 47 | 2.59 | --- | --- | AA6061_22_4 | R1600,W70,D10 | FSW_Parn | 2025-11-05 | 14:13 | 47
-50 | -19 | 2.9 | --- | --- | AA6061_22_5 | R1600,W70,D10 | FSW_Parn | 2025-11-05 | 14:21 | 58
6 | 18 | 2.74 | --- | --- | AA6061_22_6 | R1600,W70,D10 | FSW_Parn | 2025-11-05 | 14:28 | 80
126 | 72 | 2.86 | --- | --- | AA6061_22_7 | R1600,W70,D10 | FSW_Parn | 2025-11-05 | 14:37 | 65
38 | -5 | 2.88 | --- | --- | AA6061_23_1 | R1600,W70,D15 | FSW_Parn | 2025-11-05 | 14:42 | 64
29 | -27 | 2.97 | --- | --- | AA6061_23_2 | R1600,W70,D15 | FSW_Parn | 2025-11-05 | 14:45 | 51
44 | 0 | 2.83 | --- | --- | AA6061_23_3 | R1600,W70,D15 | FSW_Parn | 2025-11-05 | 14:52 | 28
24 | 5 | 2.92 | --- | --- | AA6061_23_4 | R1600,W70,D15 | FSW_Parn | 2025-11-05 | 14:55 | 69
-4 | -57 | 2.92 | --- | --- | AA6061_23_5 | R1600,W70,D15 | FSW_Parn | 2025-11-05 | 15:00 | 41
-2 | 44 | 2.86 | --- | --- | AA6061_23_6 | R1600,W70,D15 | FSW_Parn | 2025-11-05 | 15:06 | 43
91 | -3 | 2.96 | --- | --- | AA6061_23_7 | R1600,W70,D15 | FSW_Parn | 2025-11-05 | 15:11 | 69
78 | 13 | 2.81 | --- | --- | AA6061_24_1 | R1600,W70,D20 | FSW_Parn | 2025-11-05 | 15:14 | 82
42 | 6 | 2.75 | --- | --- | AA6061_24_2 | R1600,W70,D20 | FSW_Parn | 2025-11-05 | 15:19 | 52
4 | -4 | 2.76 | --- | --- | AA6061_24_3 | R1600,W70,D20 | FSW_Parn | 2025-11-05 | 15:26 | 77
1 | 39 | 2.87 | --- | --- | AA6061_24_4 | R1600,W70,D20 | FSW_Parn | 2025-11-05 | 15:31 | 63
-47 | -27 | 2.91 | --- | --- | AA6061_24_5 | R1600,W70,D20 | FSW_Parn | 2025-11-05 | 15:36 | 60
68 | -66 | 2.88 | --- | --- | AA6061_24_6 | R1600,W70,D20 | FSW_Parn | 2025-11-05 | 15:47 | 59
-19 | -7 | 2.97 | --- | --- | AA6061_24_7 | R1600,W70,D20 | FSW_Parn | 2025-11-05 | 15:53 | 125
-38 | -11 | 2.81 | --- | --- | AA6061_25_1 | R1600,W80,D10 | FSW_Parn | 2025-11-05 | 15:58 | 92
-5 | 41 | 2.72 | --- | --- | AA6061_25_2 | R1600,W80,D10 | FSW_Parn | 2025-11-05 | 16:05 | 47
-51 | 28 | 2.73 | --- | --- | AA6061_25_3 | R1600,W80,D10 | FSW_Parn | 2025-11-05 | 16:10 | 56
-57 | -2 | 2.64 | --- | --- | AA6061_25_4 | R1600,W80,D10 | FSW_Parn | 2025-11-05 | 16:16 | 68
96 | 37 | 2.69 | --- | --- | AA6061_25_5 | R1600,W80,D10 | FSW_Parn | 2025-11-05 | 16:19 | 124
40 | 28 | 2.68 | --- | --- | AA6061_25_6 | R1600,W80,D10 | FSW_Parn | 2025-11-05 | 16:26 | 68
89 | 44 | 2.66 | --- | --- | AA6061_25_7 | R1600,W80,D10 | FSW_Parn | 2025-11-05 | 16:32 | 67
84 | -25 | 2.66 | --- | --- | AA6061_26_1 | R1600,W80,D15 | FSW_Parn | 2025-11-05 | 16:37 | 89
-55 | 23 | 2.72 | --- | --- | AA6061_26_2 | R1600,W80,D15 | FSW_Parn | 2025-11-05 | 16:45 | 116
-29 | 21 | 2.63 | --- | --- | AA6061_26_3 | R1600,W80,D15 | FSW_Parn | 2025-11-05 | 16:51 | 88
-76 | -55 | 2.8 | --- | --- | AA6061_26_4 | R1600,W80,D15 | FSW_Parn | 2025-11-05 | 16:58 | 52
-34 | 11 | 2.56 | --- | --- | AA6061_26_5 | R1600,W80,D15 | FSW_Parn | 2025-11-05 | 17:04 | 133
2 | -52 | 2.73 | --- | --- | AA6061_26_6 | R1600,W80,D15 | FSW_Parn | 2025-11-05 | 17:10 | 94
37 | 36 | 2.6 | --- | --- | AA6061_26_7 | R1600,W80,D15 | FSW_Parn | 2025-11-05 | 17:15 | 77
35 | 35 | 2.73 | --- | --- | AA6061_27_1 | R1600,W80,D20 | FSW_Parn | 2025-11-05 | 17:21 | 68
118 | 57 | 2.87 | --- | --- | AA6061_27_2 | R1600,W80,D20 | FSW_Parn | 2025-11-05 | 17:28 | 51
95 | -26 | 2.72 | --- | --- | AA6061_27_3 | R1600,W80,D20 | FSW_Parn | 2025-11-05 | 17:33 | 65
-39 | -6 | 2.82 | --- | --- | AA6061_27_4 | R1600,W80,D20 | FSW_Parn | 2025-11-05 | 17:39 | 68
92 | 13 | 2.8 | --- | --- | AA6061_27_5 | R1600,W80,D20 | FSW_Parn | 2025-11-05 | 17:45 | 61
9 | 15 | 2.76 | --- | --- | AA6061_27_6 | R1600,W80,D20 | FSW_Parn | 2025-11-05 | 17:50 | 30
-44 | -10 | 2.8 | --- | --- | AA6061_27_7 | R1600,W80,D20 | FSW_Parn | 2025-11-05 | 17:55 | 62
47 | -49 | 2.94 | --- | --- | AA6061_28_1 | R1400,W60,D10 | FSW_Parn | 2025-11-05 | 19:43 | 58
26 | 20 | 2.85 | --- | --- | AA6061_28_2 | R1400,W60,D10 | FSW_Parn | 2025-11-05 | 19:51 | 60
135 | -9 | 2.73 | --- | --- | AA6061_28_3 | R1400,W60,D10 | FSW_Parn | 2025-11-05 | 19:59 | 43
20 | 19 | 2.63 | --- | --- | AA6061_28_4 | R1400,W60,D10 | FSW_Parn | 2025-11-05 | 20:05 | 64
-23 | -25 | 2.77 | --- | --- | AA6061_28_5 | R1400,W60,D10 | FSW_Parn | 2025-11-05 | 20:11 | 104
70 | 30 | 2.84 | --- | --- | AA6061_28_6 | R1400,W60,D10 | FSW_Parn | 2025-11-05 | 20:23 | 120
75 | -25 | 2.74 | --- | --- | AA6061_28_7 | R1400,W60,D10 | FSW_Parn | 2025-11-05 | 20:31 | 83
29 | -43 | 2.66 | --- | --- | AA6061_29_1 | R1400,W60,D15 | FSW_Parn | 2025-11-05 | 20:37 | 124
95 | 24 | 2.63 | --- | --- | AA6061_29_2 | R1400,W60,D15 | FSW_Parn | 2025-11-05 | 20:44 | 104
83 | 41 | 2.45 | --- | --- | AA6061_29_3 | R1400,W60,D15 | FSW_Parn | 2025-11-05 | 20:50 | 40
-58 | -2 | 2.63 | --- | --- | AA6061_29_4 | R1400,W60,D15 | FSW_Parn | 2025-11-05 | 20:57 | 46
-3 | -15 | 2.65 | --- | --- | AA6061_29_5 | R1400,W60,D15 | FSW_Parn | 2025-11-05 | 21:04 | 119
33 | 3 | 2.6 | --- | --- | AA6061_29_6 | R1400,W60,D15 | FSW_Parn | 2025-11-05 | 21:10 | 127
96 | -113 | 2.64 | --- | --- | AA6061_29_7 | R1400,W60,D15 | FSW_Parn | 2025-11-05 | 21:17 | 112
-2 | 38 | 2.71 | --- | --- | AA6061_30_1 | R1400,W60,D20 | FSW_Parn | 2025-11-05 | 21:23 | 65
53 | 19 | 2.86 | --- | --- | AA6061_30_2 | R1400,W60,D20 | FSW_Parn | 2025-11-05 | 21:28 | 51
108 | 24 | 2.82 | --- | --- | AA6061_30_3 | R1400,W60,D20 | FSW_Parn | 2025-11-05 | 21:35 | 69
-15 | -21 | 2.8 | --- | --- | AA6061_30_4 | R1400,W60,D20 | FSW_Parn | 2025-11-05 | 21:41 | 59
124 | -40 | 2.85 | --- | --- | AA6061_30_5 | R1400,W60,D20 | FSW_Parn | 2025-11-05 | 21:46 | 51
12 | -21 | 2.76 | --- | --- | AA6061_30_6 | R1400,W60,D20 | FSW_Parn | 2025-11-05 | 21:49 | 29
39 | -55 | 2.98 | --- | --- | AA6061_30_7 | R1400,W60,D20 | FSW_Parn | 2025-11-05 | 21:54 | 74
59 | 8 | 2.79 | --- | --- | AA6061_31_1 | R1400,W70,D10 | FSW_Parn | 2025-11-05 | 22:00 | 66
62 | 3 | 2.75 | --- | --- | AA6061_31_2 | R1400,W70,D10 | FSW_Parn | 2025-11-05 | 22:08 | 65
26 | -18 | 2.81 | --- | --- | AA6061_31_3 | R1400,W70,D10 | FSW_Parn | 2025-11-05 | 22:15 | 53
13 | 50 | 2.81 | --- | --- | AA6061_31_4 | R1400,W70,D10 | FSW_Parn | 2025-11-05 | 22:21 | 93
6 | 46 | 2.69 | --- | --- | AA6061_31_5 | R1400,W70,D10 | FSW_Parn | 2025-11-05 | 22:26 | 160
-29 | 39 | 2.92 | --- | --- | AA6061_31_6 | R1400,W70,D10 | FSW_Parn | 2025-11-05 | 22:32 | 61
121 | 54 | 2.85 | --- | --- | AA6061_31_7 | R1400,W70,D10 | FSW_Parn | 2025-11-05 | 22:40 | 37
49 | 31 | 2.87 | --- | --- | AA6061_32_1 | R1400,W70,D15 | FSW_Parn | 2025-11-05 | 22:45 | 42
11 | -98 | 2.71 | --- | --- | AA6061_32_2 | R1400,W70,D15 | FSW_Parn | 2025-11-05 | 22:52 | 161
108 | 38 | 2.95 | --- | --- | AA6061_32_3 | R1400,W70,D15 | FSW_Parn | 2025-11-05 | 22:57 | 98
-51 | -27 | 2.79 | --- | --- | AA6061_32_4 | R1400,W70,D15 | FSW_Parn | 2025-11-05 | 23:03 | 87
11 | 55 | 2.71 | --- | --- | AA6061_32_5 | R1400,W70,D15 | FSW_Parn | 2025-11-05 | 23:08 | 57
-13 | 3 | 2.86 | --- | --- | AA6061_32_6 | R1400,W70,D15 | FSW_Parn | 2025-11-05 | 23:15 | 72
78 | -22 | 2.88 | --- | --- | AA6061_32_7 | R1400,W70,D15 | FSW_Parn | 2025-11-05 | 23:25 | 60
68 | -20 | 2.87 | --- | --- | AA6061_33_1 | R1400,W70,D20 | FSW_Parn | 2025-11-05 | 23:31 | 46
20 | -7 | 2.92 | --- | --- | AA6061_33_2 | R1400,W70,D20 | FSW_Parn | 2025-11-05 | 23:37 | 45
100 | 52 | 2.72 | --- | --- | AA6061_33_3 | R1400,W70,D20 | FSW_Parn | 2025-11-05 | 23:42 | 39
9 | -25 | 2.79 | --- | --- | AA6061_33_4 | R1400,W70,D20 | FSW_Parn | 2025-11-05 | 23:47 | 48
29 | -31 | 2.88 | --- | --- | AA6061_33_5 | R1400,W70,D20 | FSW_Parn | 2025-11-05 | 23:49 | 40
67 | -41 | 2.82 | --- | --- | AA6061_33_6 | R1400,W70,D20 | FSW_Parn | 2025-11-05 | 23:54 | 49
24 | 11 | 2.83 | --- | --- | AA6061_33_7 | R1400,W70,D20 | FSW_Parn | 2025-11-05 | 23:59 | 41
49 | -47 | 2.83 | --- | --- | AA6061_34_1 | R1400,W80,D10 | FSW_Parn | 2025-11-06 | 0:02 | 65
62 | -11 | 2.78 | --- | --- | AA6061_34_2 | R1400,W80,D10 | FSW_Parn | 2025-11-06 | 0:08 | 99
-9 | -12 | 2.77 | --- | --- | AA6061_34_3 | R1400,W80,D10 | FSW_Parn | 2025-11-06 | 0:16 | 61
60 | -17 | 2.84 | --- | --- | AA6061_34_4 | R1400,W80,D10 | FSW_Parn | 2025-11-06 | 0:19 | 45
43 | 14 | 2.77 | --- | --- | AA6061_34_5 | R1400,W80,D10 | FSW_Parn | 2025-11-06 | 0:24 | 50
183 | 29 | 2.63 | --- | --- | AA6061_34_6 | R1400,W80,D10 | FSW_Parn | 2025-11-06 | 0:30 | 24
14 | -82 | 2.81 | --- | --- | AA6061_34_7 | R1400,W80,D10 | FSW_Parn | 2025-11-06 | 0:37 | 198
85 | -27 | 2.86 | --- | --- | AA6061_35_1 | R1400,W80,D15 | FSW_Parn | 2025-11-06 | 0:40 | 97
18 | 60 | 2.63 | --- | --- | AA6061_35_2 | R1400,W80,D15 | FSW_Parn | 2025-11-06 | 0:48 | 72
94 | -73 | 2.85 | --- | --- | AA6061_35_3 | R1400,W80,D15 | FSW_Parn | 2025-11-06 | 0:54 | 90
73 | -6 | 2.78 | --- | --- | AA6061_35_4 | R1400,W80,D15 | FSW_Parn | 2025-11-06 | 1:01 | 44
-59 | -77 | 2.78 | --- | --- | AA6061_35_5 | R1400,W80,D15 | FSW_Parn | 2025-11-06 | 1:06 | 82
36 | -55 | 2.87 | --- | --- | AA6061_35_6 | R1400,W80,D15 | FSW_Parn | 2025-11-06 | 1:12 | 117
53 | 36 | 2.88 | --- | --- | AA6061_35_7 | R1400,W80,D15 | FSW_Parn | 2025-11-06 | 1:15 | 97
6 | -10 | 2.82 | --- | --- | AA6061_36_1 | R1400,W80,D20 | FSW_Parn | 2025-11-06 | 13:42 | 52
8 | -14 | 2.93 | --- | --- | AA6061_36_2 | R1400,W80,D20 | FSW_Parn | 2025-11-06 | 13:49 | 39
68 | 74 | 2.85 | --- | --- | AA6061_36_3 | R1400,W80,D20 | FSW_Parn | 2025-11-06 | 13:56 | 45
85 | -17 | 2.93 | --- | --- | AA6061_36_4 | R1400,W80,D20 | FSW_Parn | 2025-11-06 | 14:02 | 73
48 | 13 | 2.84 | --- | --- | AA6061_36_5 | R1400,W80,D20 | FSW_Parn | 2025-11-06 | 14:07 | 32
20 | -17 | 2.89 | --- | --- | AA6061_36_6 | R1400,W80,D20 | FSW_Parn | 2025-11-06 | 14:11 | 32
68 | 6 | 2.86 | --- | --- | AA6061_36_7 | R1400,W80,D20 | FSW_Parn | 2025-11-06 | 14:15 | 60
92 | 38 | 2.85 | --- | --- | AA6061_37_1 | R1500,W60,D10 | FSW_Parn | 2025-11-06 | 14:20 | 85
35 | -40 | 2.98 | --- | --- | AA6061_37_2 | R1500,W60,D10 | FSW_Parn | 2025-11-06 | 14:44 | 34
103 | 18 | 2.88 | --- | --- | AA6061_37_3 | R1500,W60,D10 | FSW_Parn | 2025-11-06 | 14:50 | 50
68 | 12 | 2.64 | --- | --- | AA6061_37_4 | R1500,W60,D10 | FSW_Parn | 2025-11-06 | 14:55 | 68
83 | 47 | 2.88 | --- | --- | AA6061_37_5 | R1500,W60,D10 | FSW_Parn | 2025-11-06 | 15:01 | 43
18 | 76 | 2.87 | --- | --- | AA6061_37_6 | R1500,W60,D10 | FSW_Parn | 2025-11-06 | 15:07 | 87
-38 | 13 | 2.87 | --- | --- | AA6061_37_7 | R1500,W60,D10 | FSW_Parn | 2025-11-06 | 15:23 | 64
84 | 99 | 2.67 | --- | --- | AA6061_38_1 | R1500,W60,D15 | FSW_Parn | 2025-11-06 | 15:29 | 220
111 | -10 | 2.81 | --- | --- | AA6061_38_2 | R1500,W60,D15 | FSW_Parn | 2025-11-06 | 15:35 | 68
49 | -59 | 2.6 | --- | --- | AA6061_38_3 | R1500,W60,D15 | FSW_Parn | 2025-11-06 | 15:43 | 69
7 | -31 | 2.76 | --- | --- | AA6061_38_4 | R1500,W60,D15 | FSW_Parn | 2025-11-06 | 15:49 | 33
134 | 12 | 2.61 | --- | --- | AA6061_38_5 | R1500,W60,D15 | FSW_Parn | 2025-11-06 | 15:55 | 136
81 | 118 | 2.76 | --- | --- | AA6061_38_6 | R1500,W60,D15 | FSW_Parn | 2025-11-06 | 16:00 | 72
-11 | -15 | 2.74 | --- | --- | AA6061_38_7 | R1500,W60,D15 | FSW_Parn | 2025-11-06 | 16:05 | 66
54 | -19 | 2.81 | --- | --- | AA6061_39_1 | R1500,W60,D20 | FSW_Parn | 2025-11-06 | 16:10 | 53
-37 | 14 | 2.8 | --- | --- | AA6061_39_2 | R1500,W60,D20 | FSW_Parn | 2025-11-06 | 16:17 | 61
36 | 30 | 2.73 | --- | --- | AA6061_39_3 | R1500,W60,D20 | FSW_Parn | 2025-11-06 | 16:22 | 55
62 | -5 | 2.89 | --- | --- | AA6061_39_4 | R1500,W60,D20 | FSW_Parn | 2025-11-06 | 16:28 | 72
92 | 3 | 2.69 | --- | --- | AA6061_39_5 | R1500,W60,D20 | FSW_Parn | 2025-11-06 | 16:33 | 51
99 | -28 | 2.95 | --- | --- | AA6061_39_6 | R1500,W60,D20 | FSW_Parn | 2025-11-06 | 16:39 | 85
102 | -6 | 2.85 | --- | --- | AA6061_39_7 | R1500,W60,D20 | FSW_Parn | 2025-11-06 | 16:44 | 128
62 | -8 | 2.84 | --- | --- | AA6061_40_1 | R1500,W70,D10 | FSW_Parn | 2025-11-06 | 16:50 | 51
67 | 42 | 2.72 | --- | --- | AA6061_40_2 | R1500,W70,D10 | FSW_Parn | 2025-11-06 | 16:55 | 53
76 | 17 | 2.77 | --- | --- | AA6061_40_3 | R1500,W70,D10 | FSW_Parn | 2025-11-06 | 17:01 | 70
88 | 100 | 2.82 | --- | --- | AA6061_40_4 | R1500,W70,D10 | FSW_Parn | 2025-11-06 | 17:09 | 68
45 | -9 | 2.67 | --- | --- | AA6061_40_5 | R1500,W70,D10 | FSW_Parn | 2025-11-07 | 17:42 | 67
50 | -76 | 2.79 | --- | --- | AA6061_40_6 | R1500,W70,D10 | FSW_Parn | 2025-11-07 | 17:50 | 36
86 | 65 | 2.77 | --- | --- | AA6061_40_7 | R1500,W70,D10 | FSW_Parn | 2025-11-07 | 17:57 | 112
38 | 96 | 2.8 | --- | --- | AA6061_41_1 | R1500,W70,D15 | FSW_Parn | 2025-11-07 | 18:04 | 19
119 | -20 | 2.74 | --- | --- | AA6061_41_2 | R1500,W70,D15 | FSW_Parn | 2025-11-07 | 18:11 | 54
105 | -86 | 3.02 | --- | --- | AA6061_41_3 | R1500,W70,D15 | FSW_Parn | 2025-11-07 | 18:17 | 46
49 | 33 | 2.89 | --- | --- | AA6061_41_4 | R1500,W70,D15 | FSW_Parn | 2025-11-07 | 18:22 | 49
96 | 75 | 2.83 | --- | --- | AA6061_41_5 | R1500,W70,D15 | FSW_Parn | 2025-11-07 | 18:27 | 79
44 | -37 | 2.83 | --- | --- | AA6061_41_6 | R1500,W70,D15 | FSW_Parn | 2025-11-07 | 18:34 | 68
-45 | -26 | 2.85 | --- | --- | AA6061_41_7 | R1500,W70,D15 | FSW_Parn | 2025-11-07 | 18:40 | 111
100 | 24 | 2.9 | --- | --- | AA6061_42_1 | R1500,W70,D20 | FSW_Parn | 2025-11-07 | 18:46 | 76
62 | -47 | 2.87 | --- | --- | AA6061_42_2 | R1500,W70,D20 | FSW_Parn | 2025-11-07 | 18:52 | 56
40 | -58 | 2.71 | --- | --- | AA6061_42_3 | R1500,W70,D20 | FSW_Parn | 2025-11-07 | 18:57 | 56
88 | 18 | 2.82 | --- | --- | AA6061_42_4 | R1500,W70,D20 | FSW_Parn | 2025-11-07 | 19:03 | 91
-34 | 105 | 2.85 | --- | --- | AA6061_42_5 | R1500,W70,D20 | FSW_Parn | 2025-11-07 | 19:09 | 180
86 | 17 | 2.76 | --- | --- | AA6061_42_6 | R1500,W70,D20 | FSW_Parn | 2025-11-07 | 19:14 | 39
21 | 44 | 2.74 | --- | --- | AA6061_42_7 | R1500,W70,D20 | FSW_Parn | 2025-11-07 | 20:28 | 66
161 | -51 | 2.73 | --- | --- | AA6061_43_1 | R1500,W80,D10 | FSW_Parn | 2025-11-07 | 20:34 | 78
11 | -28 | 2.82 | --- | --- | AA6061_43_2 | R1500,W80,D10 | FSW_Parn | 2025-11-07 | 20:39 | 53
80 | 20 | 2.74 | --- | --- | AA6061_43_3 | R1500,W80,D10 | FSW_Parn | 2025-11-07 | 20:44 | 54
7 | -29 | 2.7 | --- | --- | AA6061_43_4 | R1500,W80,D10 | FSW_Parn | 2025-11-07 | 20:51 | 98
-109 | -70 | 2.88 | --- | --- | AA6061_43_5 | R1500,W80,D10 | FSW_Parn | 2025-11-07 | 21:00 | 96
-9 | 17 | 2.76 | --- | --- | AA6061_43_6 | R1500,W80,D10 | FSW_Parn | 2025-11-07 | 21:06 | 38
67 | 6 | 2.75 | --- | --- | AA6061_43_7 | R1500,W80,D10 | FSW_Parn | 2025-11-07 | 21:13 | 57
5 | 94 | 2.74 | --- | --- | AA6061_44_1 | R1500,W80,D15 | FSW_Parn | 2025-11-07 | 21:20 | 53
147 | 7 | 2.82 | --- | --- | AA6061_44_2 | R1500,W80,D15 | FSW_Parn | 2025-11-07 | 21:26 | 80
-5 | -15 | 2.86 | --- | --- | AA6061_44_3 | R1500,W80,D15 | FSW_Parn | 2025-11-07 | 21:29 | 49
59 | 24 | 2.75 | --- | --- | AA6061_44_4 | R1500,W80,D15 | FSW_Parn | 2025-11-07 | 21:32 | 72
30 | -23 | 2.86 | --- | --- | AA6061_44_5 | R1500,W80,D15 | FSW_Parn | 2025-11-07 | 21:38 | 70
64 | -9 | 2.79 | --- | --- | AA6061_44_6 | R1500,W80,D15 | FSW_Parn | 2025-11-07 | 21:44 | 52
29 | 48 | 2.83 | --- | --- | AA6061_44_7 | R1500,W80,D15 | FSW_Parn | 2025-11-07 | 21:50 | 60
35 | 38 | 2.66 | --- | --- | AA6061_45_1 | R1500,W80,D20 | FSW_Parn | 2025-11-07 | 21:55 | 56
26 | -14 | 2.9 | --- | --- | AA6061_45_2 | R1500,W80,D20 | FSW_Parn | 2025-11-07 | 22:04 | 36
-48 | -74 | 2.76 | --- | --- | AA6061_45_3 | R1500,W80,D20 | FSW_Parn | 2025-11-07 | 22:11 | 78
18 | -4 | 2.87 | --- | --- | AA6061_45_4 | R1500,W80,D20 | FSW_Parn | 2025-11-07 | 22:16 | 75
-83 | -43 | 2.59 | --- | --- | AA6061_45_5 | R1500,W80,D20 | FSW_Parn | 2025-11-07 | 22:21 | 73
-16 | 78 | 2.77 | --- | --- | AA6061_45_6 | R1500,W80,D20 | FSW_Parn | 2025-11-07 | 22:27 | 106
2 | 18 | 2.91 | --- | --- | AA6061_45_7 | R1500,W80,D20 | FSW_Parn | 2025-11-07 | 22:34 | 49
29 | -44 | 2.56 | --- | --- | AA6061_46_1 | R1600,W60,D10 | FSW_Parn | 2025-11-07 | 22:38 | 59
44 | -14 | 2.63 | --- | --- | AA6061_46_2 | R1600,W60,D10 | FSW_Parn | 2025-11-07 | 22:44 | 149
41 | -1 | 2.63 | --- | --- | AA6061_46_3 | R1600,W60,D10 | FSW_Parn | 2025-11-07 | 22:49 | 45
75 | -21 | 2.8 | --- | --- | AA6061_46_4 | R1600,W60,D10 | FSW_Parn | 2025-11-07 | 22:54 | 55
10 | -14 | 2.72 | --- | --- | AA6061_46_5 | R1600,W60,D10 | FSW_Parn | 2025-11-07 | 23:00 | 110
-53 | 7 | 2.72 | --- | --- | AA6061_46_6 | R1600,W60,D10 | FSW_Parn | 2025-11-07 | 23:06 | 40
-58 | 1 | 2.62 | --- | --- | AA6061_46_7 | R1600,W60,D10 | FSW_Parn | 2025-11-07 | 23:08 | 68
11 | 60 | 2.84 | --- | --- | AA6061_47_1 | R1600,W60,D10 | FSW_Parn | 2025-11-07 | 23:40 | 31
57 | 6 | 2.87 | --- | --- | AA6061_47_2 | R1600,W60,D15 | FSW_Parn | 2025-11-07 | 23:46 | 60
59 | 15 | 2.75 | --- | --- | AA6061_47_3 | R1600,W60,D15 | FSW_Parn | 2025-11-07 | 23:48 | 58
19 | 100 | 2.88 | --- | --- | AA6061_47_4 | R1600,W60,D15 | FSW_Parn | 2025-11-07 | 23:53 | 59
-17 | -57 | 2.7 | --- | --- | AA6061_47_5 | R1600,W60,D15 | FSW_Parn | 2025-11-08 | 0:00 | 57
7 | -34 | 2.81 | --- | --- | AA6061_47_6 | R1600,W60,D15 | FSW_Parn | 2025-11-08 | 0:12 | 53
63 | 99 | 2.71 | --- | --- | AA6061_47_7 | R1600,W60,D15 | FSW_Parn | 2025-11-08 | 0:19 | 74
2 | -20 | 2.72 | --- | --- | AA6061_48_1 | R1600,W60,D20 | FSW_Parn | 2025-11-08 | 0:26 | 62
48 | 41 | 2.81 | --- | --- | AA6061_48_2 | R1600,W60,D20 | FSW_Parn | 2025-11-08 | 0:35 | 110
43 | 35 | 2.77 | --- | --- | AA6061_48_3 | R1600,W60,D20 | FSW_Parn | 2025-11-08 | 0:40 | 44
-46 | -9 | 2.81 | --- | --- | AA6061_48_4 | R1600,W60,D20 | FSW_Parn | 2025-11-08 | 0:46 | 67
51 | -6 | 2.92 | --- | --- | AA6061_48_5 | R1600,W60,D20 | FSW_Parn | 2025-11-08 | 0:51 | 109
-42 | -62 | 2.66 | --- | --- | AA6061_48_6 | R1600,W60,D20 | FSW_Parn | 2025-11-08 | 0:58 | 58
69 | 3 | 2.82 | --- | --- | AA6061_48_7 | R1600,W60,D20 | FSW_Parn | 2025-11-08 | 1:05 | 52
81 | -33 | 2.85 | --- | --- | AA6061_49_1 | R1600,W70,D10 | FSW_Parn | 2025-11-08 | 1:11 | 56
-52 | -35 | 2.73 | --- | --- | AA6061_49_2 | R1600,W70,D10 | FSW_Parn | 2025-11-08 | 1:36 | 89
101 | 81 | 2.83 | --- | --- | AA6061_49_3 | R1600,W70,D10 | FSW_Parn | 2025-11-08 | 1:42 | 176
35 | -32 | 2.82 | --- | --- | AA6061_49_4 | R1600,W70,D10 | FSW_Parn | 2025-11-08 | 1:49 | 60
-4 | -14 | 2.97 | --- | --- | AA6061_49_5 | R1600,W70,D10 | FSW_Parn | 2025-11-08 | 2:18 | 60
22 | -80 | 2.88 | --- | --- | AA6061_49_6 | R1600,W70,D10 | FSW_Parn | 2025-11-08 | 2:27 | 39
69 | 51 | 2.71 | --- | --- | AA6061_49_7 | R1600,W70,D10 | FSW_Parn | 2025-11-08 | 2:33 | 66
10 | -32 | 2.79 | --- | --- | AA6061_50_1 | R1600,W70,D15 | FSW_Parn | 2025-11-08 | 2:39 | 53
47 | 27 | 2.81 | --- | --- | AA6061_50_2 | R1600,W70,D15 | FSW_Parn | 2025-11-08 | 2:47 | 70
35 | -16 | 2.71 | --- | --- | AA6061_50_3 | R1600,W70,D15 | FSW_Parn | 2025-11-08 | 2:56 | 52
9 | 17 | 2.86 | --- | --- | AA6061_50_4 | R1600,W70,D15 | FSW_Parn | 2025-11-08 | 3:02 | 104
77 | -18 | 2.75 | --- | --- | AA6061_50_5 | R1600,W70,D15 | FSW_Parn | 2025-11-08 | 3:09 | 48
-54 | -21 | 2.76 | --- | --- | AA6061_50_6 | R1600,W70,D15 | FSW_Parn | 2025-11-08 | 3:14 | 127
39 | 17 | 2.77 | --- | --- | AA6061_50_7 | R1600,W70,D15 | FSW_Parn | 2025-11-08 | 3:22 | 45
87 | 62 | 2.58 | --- | --- | AA6061_51_1 | R1600,W70,D20 | FSW_Parn | 2025-11-08 | 3:28 | 143
-62 | -51 | 2.68 | --- | --- | AA6061_51_2 | R1600,W70,D20 | FSW_Parn | 2025-11-08 | 3:36 | 129
-23 | 127 | 2.62 | --- | --- | AA6061_51_3 | R1600,W70,D20 | FSW_Parn | 2025-11-08 | 3:41 | 173
-61 | 22 | 2.68 | --- | --- | AA6061_51_4 | R1600,W70,D20 | FSW_Parn | 2025-11-08 | 3:48 | 96
-34 | 23 | 2.84 | --- | --- | AA6061_51_5 | R1600,W70,D20 | FSW_Parn | 2025-11-08 | 3:52 | 62
153 | 40 | 2.8 | --- | --- | AA6061_51_6 | R1600,W70,D20 | FSW_Parn | 2025-11-08 | 4:00 | 83
13 | 1 | 2.64 | --- | --- | AA6061_51_7 | R1600,W70,D20 | FSW_Parn | 2025-11-08 | 4:07 | 49
44 | -1 | 2.87 | --- | --- | AA6061_52_1 | R1600,W80,D10 | FSW_Parn | 2025-11-08 | 4:13 | 56
29 | -27 | 2.78 | --- | --- | AA6061_52_2 | R1600,W80,D10 | FSW_Parn | 2025-11-08 | 4:20 | 81
2 | -82 | 2.79 | --- | --- | AA6061_52_3 | R1600,W80,D10 | FSW_Parn | 2025-11-08 | 4:26 | 102
-36 | 20 | 2.68 | --- | --- | AA6061_52_4 | R1600,W80,D10 | FSW_Parn | 2025-11-08 | 4:28 | 56
83 | 26 | 2.86 | --- | --- | AA6061_52_5 | R1600,W80,D10 | FSW_Parn | 2025-11-08 | 4:34 | 29
70 | 35 | 2.72 | --- | --- | AA6061_52_6 | R1600,W80,D10 | FSW_Parn | 2025-11-08 | 4:39 | 72
59 | -18 | 2.88 | --- | --- | AA6061_52_7 | R1600,W80,D10 | FSW_Parn | 2025-11-08 | 4:45 | 76
127 | -21 | 2.82 | --- | --- | AA6061_53_1 | R1600,W80,D15 | FSW_Parn | 2025-11-08 | 4:47 | 47
42 | -15 | 2.87 | --- | --- | AA6061_53_2 | R1600,W80,D15 | FSW_Parn | 2025-11-08 | 4:55 | 32
46 | -44 | 2.87 | --- | --- | AA6061_53_3 | R1600,W80,D15 | FSW_Parn | 2025-11-08 | 4:58 | 40
14 | -70 | 2.86 | --- | --- | AA6061_53_4 | R1600,W80,D15 | FSW_Parn | 2025-11-08 | 5:04 | 105
136 | 101 | 2.9 | --- | --- | AA6061_53_5 | R1600,W80,D15 | FSW_Parn | 2025-11-08 | 5:09 | 112
0 | -11 | 2.76 | --- | --- | AA6061_53_6 | R1600,W80,D15 | FSW_Parn | 2025-11-08 | 5:13 | 68
107 | -25 | 2.89 | --- | --- | AA6061_53_7 | R1600,W80,D15 | FSW_Parn | 2025-11-08 | 5:19 | 54
105 | -59 | 2.65 | --- | --- | AA6061_54_1 | R1600,W80,D20 | FSW_Parn | 2025-11-08 | 5:24 | 120
-72 | -102 | 2.72 | --- | --- | AA6061_54_2 | R1600,W80,D20 | FSW_Parn | 2025-11-08 | 5:29 | 78
25 | 41 | 2.7 | --- | --- | AA6061_54_3 | R1600,W80,D20 | FSW_Parn | 2025-11-08 | 5:34 | 153
-18 | 13 | 2.62 | --- | --- | AA6061_54_4 | R1600,W80,D20 | FSW_Parn | 2025-11-08 | 5:39 | 98
-34 | -3 | 2.56 | --- | --- | AA6061_54_5 | R1600,W80,D20 | FSW_Parn | 2025-11-08 | 5:45 | 46
72 | -23 | 2.67 | --- | --- | AA6061_54_6 | R1600,W80,D20 | FSW_Parn | 2025-11-08 | 5:52 | 79
11 | -8 | 2.84 | --- | --- | AA6061_54_7 | R1600,W80,D20 | FSW_Parn | 2025-11-08 | 5:58 | 119