## Sheet1
sample_no | LOC1_time | LOC1_Fz | LOC1_idx | LOC2_time | LOC2_Fz | LOC2_idx | LOC3_time | LOC3_Fz | LOC3_idx | LOC4_time | LOC4_Fz | LOC4_idx | LOC5_time | LOC5_Fz | LOC5_idx | LOC6_time | LOC6_Fz | LOC6_idx | LOC7_time | LOC7_Fz | LOC7_idx
1 | 50.56 | 1.080603 | 5056 | 65.56 | 1.395481 | 6556 | 80.56 | 1.752512 | 8056 | 95.56 | 1.821971 | 9556 | 110.56 | 1.913428 | 11056 | 125.56 | 1.992352 | 12556 | 140.56 | 2.005717 | 14056
2 | 54.62 | 1.062991 | 5462 | 69.62 | 1.508335 | 6962 | 84.62 | 1.682623 | 8462 | 99.62 | 1.748959 | 9962 | 114.62 | 1.789577 | 11462 | 129.62 | 1.830393 | 12962 | 144.62 | 1.900853 | 14462
3 | 60.24 | 1.157505 | 6024 | 75.24 | 1.642647 | 7524 | 90.24 | 1.722942 | 9024 | 105.24 | 1.780517 | 10524 | 120.24 | 1.870875 | 12024 | 135.24 | 1.887957 | 13524 | 150.24 | 1.937409 | 15024
4 | 46.92571 | 1.341795 | 4693 | 59.78286 | 1.709075 | 5978 | 72.64 | 1.715369 | 7264 | 85.49714 | 1.760145 | 8550 | 98.35429 | 1.856479 | 9835 | 111.2114 | 1.905547 | 11121 | 124.0686 | 1.976146 | 12407
5 | 52.73571 | 0.8518953 | 5274 | 65.59286 | 1.163995 | 6559 | 78.45 | 1.436894 | 7845 | 91.30714 | 1.380314 | 9131 | 104.1643 | 1.463858 | 10416 | 117.0214 | 1.523042 | 11702 | 129.8786 | 1.549816 | 12988
6 | 53.94571 | 0.7930471 | 5395 | 66.80286 | 1.052855 | 6680 | 79.66 | 1.168439 | 7966 | 92.51714 | 1.25269 | 9252 | 105.3743 | 1.258885 | 10537 | 118.2314 | 1.484007 | 11823 | 131.0886 | 1.361833 | 13109
7 | 43.49 | 1.085441 | 4349 | 54.74 | 1.51465 | 5474 | 65.99 | 1.558148 | 6599 | 77.24 | 1.609395 | 7724 | 88.49 | 1.728955 | 8849 | 99.74 | 1.767903 | 9974 | 110.99 | 1.830609 | 11099
8 | 49.9 | 0.7785107 | 4990 | 61.15 | 1.227471 | 6115 | 72.4 | 1.235208 | 7240 | 83.65 | 1.312654 | 8365 | 94.9 | 1.443557 | 9490 | 106.15 | 1.513336 | 10615 | 117.4 | 1.552777 | 11740
9 | 56.87 | 1.038248 | 5687 | 68.12 | 1.337421 | 6812 | 79.37 | 1.430623 | 7937 | 90.62 | 1.515969 | 9062 | 101.87 | 1.615608 | 10187 | 113.12 | 1.686743 | 11312 | 124.37 | 1.739297 | 12437
10 | 47.32 | 0.8878073 | 4732 | 62.32 | 1.194708 | 6232 | 77.32 | 1.17906 | 7732 | 92.32 | 1.383311 | 9232 | 107.32 | 1.455623 | 10732 | 122.32 | 1.553542 | 12232 | 137.32 | 1.658637 | 13732
11 | 54.81 | 0.8682775 | 5481 | 69.81 | 1.397584 | 6981 | 84.81 | 1.474595 | 8481 | 99.81 | 1.598098 | 9981 | 114.81 | 1.675935 | 11481 | 129.81 | 1.650492 | 12981 | 144.81 | 1.728236 | 14481
12 | 54.8 | 0.5489197 | 5480 | 69.8 | 0.8602397 | 6980 | 84.8 | 1.061328 | 8480 | 99.8 | 1.243677 | 9980 | 114.8 | 1.378427 | 11480 | 129.8 | 1.481045 | 12980 | 144.8 | 1.497029 | 14480
13 | 48.38571 | 0.9225666 | 4839 | 61.24286 | 1.326129 | 6124 | 74.1 | 1.43117 | 7410 | 86.95714 | 1.508674 | 8696 | 99.81429 | 1.657954 | 9981 | 112.6714 | 1.747309 | 11267 | 125.5286 | 1.794765 | 12553
14 | 53.47571 | 0.8531785 | 5348 | 66.33286 | 1.330126 | 6633 | 79.19 | 1.369873 | 7919 | 92.04714 | 1.455084 | 9205 | 104.9043 | 1.543742 | 10490 | 117.7614 | 1.618753 | 11776 | 130.6186 | 1.687483 | 13062
15 | 58.16571 | 0.5996036 | 5817 | 71.02286 | 0.9935229 | 7102 | 83.88 | 1.062335 | 8388 | 96.73714 | 1.180374 | 9674 | 109.5943 | 1.263845 | 10959 | 122.4514 | 1.345132 | 12245 | 135.3086 | 1.492269 | 13531
16 | 42.46 | 0.8292644 | 4246 | 53.71 | 1.164226 | 5371 | 64.96 | 1.136068 | 6496 | 76.21 | 1.214944 | 7621 | 87.46 | 1.321724 | 8746 | 98.71 | 1.367055 | 9871 | 109.96 | 1.438069 | 10996
17 | 52.86 | 0.7325337 | 5286 | 64.11 | 1.20582 | 6411 | 75.36 | 1.310714 | 7536 | 86.61 | 1.429818 | 8661 | 97.86 | 1.521496 | 9786 | 109.11 | 1.609304 | 10911 | 120.36 | 1.636282 | 12036
18 | 54.87 | 0.5981271 | 5487 | 66.12 | 1.050943 | 6612 | 77.37 | 1.198682 | 7737 | 88.62 | 1.298389 | 8862 | 99.87 | 1.447816 | 9987 | 111.12 | 1.526797 | 11112 | 122.37 | 1.665984 | 12237
19 | 49.29 | 0.5413369 | 4929 | 64.29 | 1.028537 | 6429 | 79.29 | 1.147198 | 7929 | 94.29 | 1.319416 | 9429 | 109.29 | 1.536948 | 10929 | 124.29 | 1.644011 | 12429 | 139.29 | 1.724743 | 13929
20 | 53.7 | 1.298592 | 5370 | 68.7 | 1.667148 | 6870 | 83.7 | 1.840357 | 8370 | 98.7 | 1.992291 | 9870 | 113.7 | 2.123299 | 11370 | 128.7 | 2.228039 | 12870 | 143.7 | 2.324708 | 14370
21 | 59.53 | 0.3023464 | 5953 | 74.53 | 0.8324673 | 7453 | 89.53 | 0.9349407 | 8953 | 104.53 | 1.240633 | 10453 | 119.53 | 1.347878 | 11953 | 134.53 | 1.415282 | 13453 | 149.53 | 1.52211 | 14953
22 | 49.06571 | 0.9842663 | 4907 | 61.92286 | 1.510469 | 6192 | 74.78 | 1.54773 | 7478 | 87.63714 | 1.612527 | 8764 | 100.4943 | 1.718841 | 10049 | 113.3514 | 1.817871 | 11335 | 126.2086 | 1.841689 | 12621
23 | 50.94571 | 0.7540618 | 5095 | 63.80286 | 1.338946 | 6380 | 76.66 | 1.394391 | 7666 | 89.51714 | 1.535175 | 8952 | 102.3743 | 1.697574 | 10237 | 115.2314 | 1.746958 | 11523 | 128.0886 | 1.757931 | 12809
24 | 58.62571 | 1.116257 | 5863 | 71.48286 | 1.543312 | 7148 | 84.34 | 1.625834 | 8434 | 97.19714 | 1.727591 | 9720 | 110.0543 | 1.815891 | 11005 | 122.9114 | 1.96391 | 12291 | 135.7686 | 2.042793 | 13577
25 | 46.52 | 0.5237238 | 4652 | 57.77 | 0.9931327 | 5777 | 69.02 | 1.098921 | 6902 | 80.27 | 1.201179 | 8027 | 91.52 | 1.327149 | 9152 | 102.77 | 1.3322 | 10277 | 114.02 | 1.410949 | 11402
26 | 52.15 | 0.642863 | 5215 | 63.4 | 1.167216 | 6340 | 74.65 | 1.235619 | 7465 | 85.9 | 1.370408 | 8590 | 97.15 | 1.48857 | 9715 | 108.4 | 1.614943 | 10840 | 119.65 | 1.657324 | 11965
27 | 57.46 | 0.476327 | 5746 | 68.71 | 1.0587556 | 6871 | 79.96 | 1.10865 | 7996 | 91.21 | 1.236821 | 9121 | 102.46 | 1.327118 | 10246 | 113.71 | 1.406401 | 11371 | 124.96 | 1.439514 | 12496
28 | 50.48 | 0.7049749 | 5048 | 65.48 | 1.216762 | 6548 | 80.48 | 1.404465 | 8048 | 95.48 | 1.477109 | 9548 | 110.48 | 1.670711 | 11048 | 125.48 | 1.796722 | 12548 | 140.48 | 1.812395 | 14048
29 | 54.83 | 0.3303223 | 5483 | 69.83 | 0.7461808 | 6983 | 84.83 | 0.9178018 | 8483 | 99.83 | 1.0172438 | 9983 | 114.83 | 1.155407 | 11483 | 129.83 | 1.367874 | 12983 | 144.83 | 1.522858 | 14483
30 | 60.61 | 0.5490767 | 6061 | 75.61 | 0.9430818 | 7561 | 90.61 | 1.138154 | 9061 | 105.61 | 1.194279 | 10561 | 120.61 | 1.373265 | 12061 | 135.61 | 1.452013 | 13561 | 150.61 | 1.593524 | 15061
31 | 48.70571 | 0.636213 | 4871 | 61.56286 | 0.8732591 | 6156 | 74.42 | 1.123496 | 7442 | 87.27714 | 1.106175 | 8728 | 100.1343 | 1.229038 | 10013 | 112.9914 | 1.337544 | 11299 | 125.8486 | 1.421191 | 12585
32 | 54.10571 | 0.5800244 | 5411 | 66.96286 | 0.8336748 | 6696 | 79.82 | 1.0827667 | 7982 | 92.67714 | 1.173391 | 9268 | 105.5343 | 1.211764 | 10553 | 118.3914 | 1.249198 | 11839 | 131.2486 | 1.299453 | 13125
33 | 59.14571 | 0.4859589 | 5915 | 72.00286 | 0.9578941 | 7200 | 84.86 | 1.000681 | 8486 | 97.71714 | 1.153427 | 9772 | 110.5743 | 1.318495 | 11057 | 123.4314 | 1.381363 | 12343 | 136.2886 | 1.477379 | 13629
34 | 46.61 | 0.8040641 | 4661 | 57.86 | 0.7485251 | 5786 | 69.11 | 0.9767558 | 6911 | 80.36 | 1.210154 | 8036 | 91.61 | 1.278057 | 9161 | 102.86 | 1.288174 | 10286 | 114.11 | 1.341006 | 11411
35 | 52.67 | 0.6683583 | 5267 | 63.92 | 0.7829735 | 6392 | 75.17 | 0.898253 | 7517 | 86.42 | 1.084829 | 8642 | 97.67 | 1.247645 | 9767 | 108.92 | 1.336985 | 10892 | 120.17 | 1.47866 | 12017
36 | 57.68 | 0.9507931 | 5768 | 68.93 | 1.323881 | 6893 | 80.18 | 1.554254 | 8018 | 91.43 | 1.674488 | 9143 | 102.68 | 1.817639 | 10268 | 113.93 | 1.840339 | 11393 | 125.18 | 1.852955 | 12518
37 | 49.75 | 0.5226208 | 4975 | 64.75 | 0.7181208 | 6475 | 79.75 | 0.9200759 | 7975 | 94.75 | 1.117548 | 9475 | 109.75 | 1.279576 | 10975 | 124.75 | 1.418159 | 12475 | 139.75 | 1.502849 | 13975
38 | 55.83 | 0.4828578 | 5583 | 70.83 | 0.8424044 | 7083 | 85.83 | 1.01016 | 8583 | 100.83 | 1.137384 | 10083 | 115.83 | 1.154698 | 11583 | 130.83 | 1.266987 | 13083 | 145.83 | 1.258753 | 14583
39 | 60.85 | 1.113364 | 6085 | 75.85 | 1.521392 | 7585 | 90.85 | 1.627166 | 9085 | 105.85 | 1.669132 | 10585 | 120.85 | 1.817814 | 12085 | 135.85 | 1.919942 | 13585 | 150.85 | 1.98643 | 15085
40 | 49.05571 | 1.038215 | 4906 | 61.91286 | 1.295732 | 6191 | 74.77 | 1.5024 | 7477 | 87.62714 | 1.601844 | 8763 | 100.4843 | 1.702944 | 10048 | 113.3414 | 1.901516 | 11334 | 126.1986 | 2.081562 | 12620
41 | 54.02571 | 0.5131312 | 5403 | 66.88286 | 0.730835 | 6688 | 79.74 | 0.8147162 | 7974 | 92.59714 | 0.7855574 | 9260 | 105.4543 | 0.9234056 | 10545 | 118.3114 | 0.853209 | 11831 | 131.1686 | 0.817531 | 13117
42 | 59.28571 | 1.019718 | 5929 | 72.14286 | 1.393876 | 7214 | 85 | 1.505755 | 8500 | 97.85714 | 1.640321 | 9786 | 110.7143 | 1.67332 | 11071 | 123.5714 | 1.88182 | 12357 | 136.4286 | 1.969279 | 13643
43 | 47.59 | 0.636216 | 4759 | 58.84 | 1.107067 | 5884 | 70.09 | 1.124511 | 7009 | 81.34 | 1.187171 | 8134 | 92.59 | 1.296409 | 9259 | 103.84 | 1.435148 | 10384 | 115.09 | 1.476726 | 11509
44 | 52.87 | 1.16004 | 5287 | 64.12 | 1.602671 | 6412 | 75.37 | 1.656065 | 7537 | 86.62 | 1.800968 | 8662 | 97.87 | 1.910639 | 9787 | 109.12 | 2.016411 | 10912 | 120.37 | 2.068928 | 12037
45 | 57.83 | 0.7005209 | 5783 | 69.08 | 0.8522485 | 6908 | 80.33 | 0.9657459 | 8033 | 91.58 | 0.9931029 | 9158 | 102.83 | 1.178729 | 10283 | 114.08 | 1.283259 | 11408 | 125.33 | 1.576158 | 12533
46 | 50.31 | 1.0561662 | 5031 | 65.31 | 1.356411 | 6531 | 80.31 | 1.468992 | 8031 | 95.31 | 1.63473 | 9531 | 110.31 | 1.785263 | 11031 | 125.31 | 1.90534 | 12531 | 140.31 | 1.989161 | 14031
47 | 55.86 | 0.4474094 | 5586 | 70.86 | 0.8537394 | 7086 | 85.86 | 1.059316 | 8586 | 100.86 | 1.191053 | 10086 | 115.86 | 1.200069 | 11586 | 130.86 | 1.370971 | 13086 | 145.86 | 1.484247 | 14586
48 | 60.87 | 0.4398761 | 6087 | 75.87 | 0.7907526 | 7587 | 90.87 | 0.9323104 | 9087 | 105.87 | 1.01828 | 10587 | 120.87 | 1.268473 | 12087 | 135.87 | 1.397817 | 13587 | 150.87 | 1.340737 | 15087
49 | 48.46571 | 0.555962 | 4847 | 61.32286 | 0.8579261 | 6132 | 74.18 | 1.07316 | 7418 | 87.03714 | 1.145702 | 8704 | 99.89429 | 1.241665 | 9989 | 112.7514 | 1.338952 | 11275 | 125.6086 | 1.390444 | 12561
50 | 53.56571 | 0.8658364 | 5357 | 66.42286 | 1.293707 | 6642 | 79.28 | 1.49875 | 7928 | 92.13714 | 1.535305 | 9214 | 104.9943 | 1.67821 | 10499 | 117.8514 | 1.824344 | 11785 | 130.7086 | 1.91633 | 13071
51 | 59.28571 | 0.5492278 | 5929 | 72.14286 | 0.8933893 | 7214 | 85 | 1.083882 | 8500 | 97.85714 | 1.221456 | 9786 | 110.7143 | 1.365201 | 11071 | 123.5714 | 1.499464 | 12357 | 136.4286 | 1.630886 | 13643
52 | 46.99 | 0.6684221 | 4699 | 58.24 | 1.070788 | 5824 | 69.49 | 1.164289 | 6949 | 80.74 | 1.315826 | 8074 | 91.99 | 1.476601 | 9199 | 103.24 | 1.640388 | 10324 | 114.49 | 1.641074 | 11449
53 | 52.81 | 0.8433183 | 5281 | 64.06 | 1.360145 | 6406 | 75.31 | 1.413468 | 7531 | 86.56 | 1.457834 | 8656 | 97.81 | 1.530733 | 9781 | 109.06 | 1.558656 | 10906 | 120.31 | 1.559162 | 12031
54 | 57.81 | 0.641141 | 5781 | 69.06 | 1.211352 | 6906 | 80.31 | 1.418104 | 8031 | 91.56 | 1.444022 | 9156 | 102.81 | 1.598035 | 10281 | 114.06 | 1.744686 | 11406 | 125.31 | 1.765771 | 12531