## New_Center
Sigma(x) | Tau(xy) | FWHM | Gamma(Ri) | Gamma(Rv) | Comment 1 | Comment 2 | Folder | Date | Time | Sigma(x) (Error)
1 | 18 | 2.47 | --- | --- | Sample 9_72 | R1400,W80,D20 | FSW_Parn (post welding_New) | 2026-01-05 | 11:35 | 2
2 | 6 | 2.42 | --- | --- | Sample 54_72 | R1600,W80,D20 | FSW_Parn (post welding_New) | 2026-01-05 | 11:39 | 2
-3 | 19 | 2.44 | --- | --- | Sample 10_72 | R1500,W60,D10 | FSW_Parn (post welding_New) | 2026-01-05 | 11:44 | 2
5 | 15 | 2.43 | --- | --- | Sample 53_72 | R1600,W80,D15 | FSW_Parn (post welding_New) | 2026-01-05 | 11:47 | 2
6 | 17 | 2.44 | --- | --- | Sample 26_72 | R1600,W80,D15 | FSW_Parn (post welding_New) | 2026-01-05 | 11:50 | 3
-5 | 2 | 2.45 | --- | --- | Sample 7_72 | R1400,W80,D10 | FSW_Parn (post welding_New) | 2026-01-05 | 11:53 | 2
9 | 5 | 2.51 | --- | --- | Sample 4_72 | R1400,W70,D10 | FSW_Parn (post welding_New) | 2026-01-05 | 11:55 | 2
5 | 18 | 2.48 | --- | --- | Sample 14_72 | R1500,W70,D15 | FSW_Parn (post welding_New) | 2026-01-05 | 12:03 | 3
8 | 8 | 2.47 | --- | --- | Sample 6_72 | R1400,W70,D20 | FSW_Parn (post welding_New) | 2026-01-05 | 12:06 | 3
2 | 23 | 2.44 | --- | --- | Sample 13_72 | R1500,W70,D10 | FSW_Parn (post welding_New) | 2026-01-05 | 12:09 | 3
13 | 1 | 2.48 | --- | --- | Sample 49_72 | R1600,W70,D10 | FSW_Parn (post welding_New) | 2026-01-05 | 12:12 | 2
8 | 13 | 2.58 | --- | --- | Sample 32_72 | R1400,W70,D15 | FSW_Parn (post welding_New) | 2026-01-05 | 12:15 | 2
10 | 22 | 2.45 | --- | --- | Sample 17_72 | R1500,W80,D15 | FSW_Parn (post welding_New) | 2026-01-05 | 12:18 | 3
1 | 14 | 2.42 | --- | --- | Sample 19_72 | R1600,W60,D10 | FSW_Parn (post welding_New) | 2026-01-05 | 12:20 | 2
12 | 16 | 2.55 | --- | --- | Sample 34_72 | R1400,W80,D10 | FSW_Parn (post welding_New) | 2026-01-05 | 12:23 | 2
6 | 16 | 2.46 | --- | --- | Sample 40_72 | R1500,W70,D10 | FSW_Parn (post welding_New) | 2026-01-05 | 12:25 | 3
2 | 12 | 2.44 | --- | --- | Sample 12_72 | R1500,W60,D20 | FSW_Parn (post welding_New) | 2026-01-05 | 12:28 | 1
5 | 14 | 2.47 | --- | --- | Sample 52_72 | R1600,W80,D10 | FSW_Parn (post welding_New) | 2026-01-05 | 12:31 | 2
6 | 20 | 2.42 | --- | --- | Sample 20_72 | R1600,W60,D15 | FSW_Parn (post welding_New) | 2026-01-05 | 12:33 | 3
1 | 10 | 2.61 | --- | --- | Sample 15_72 | R1500,W70,D20 | FSW_Parn (post welding_New) | 2026-01-05 | 12:36 | 2
4 | 18 | 2.45 | --- | --- | Sample 22_72 | R1600,W70,D10 | FSW_Parn (post welding_New) | 2026-01-05 | 12:39 | 3
7 | 23 | 2.44 | --- | --- | Sample 43_72 | R1500,W80,D10 | FSW_Parn (post welding_New) | 2026-01-05 | 12:41 | 2
11 | 8 | 2.54 | --- | --- | Sample 16_72 | R1500,W80,D10 | FSW_Parn (post welding_New) | 2026-01-05 | 12:46 | 3
3 | 23 | 2.44 | --- | --- | Sample 23_72 | R1600,W70,D15 | FSW_Parn (post welding_New) | 2026-01-05 | 12:49 | 2
7 | 13 | 2.43 | --- | --- | Sample 5_72 | R1400,W70,D15 | FSW_Parn (post welding_New) | 2026-01-05 | 12:52 | 3
4 | -8 | 2.52 | --- | --- | Sample 8_72 | R1400,W80,D15 | FSW_Parn (post welding_New) | 2026-01-05 | 18:18 | 2
6 | 21 | 2.43 | --- | --- | Sample 25_72 | R1600,W80,D10 | FSW_Parn (post welding_New) | 2026-01-05 | 18:23 | 2
7 | 26 | 2.58 | --- | --- | Sample 1_72 | R1400,W60,D10 | FSW_Parn (post welding_New) | 2026-01-05 | 18:26 | 4
1 | 11 | 2.47 | --- | --- | Sample 51_72 | R1600,W70,D20 | FSW_Parn (post welding_New) | 2026-01-05 | 18:32 | 3
8 | 8 | 2.57 | --- | --- | Sample 3_72 | R1400,W60,D20 | FSW_Parn (post welding_New) | 2026-01-05 | 18:35 | 2
-1 | 7 | 2.43 | --- | --- | Sample 27_72 | R1600,W80,D20 | FSW_Parn (post welding_New) | 2026-01-05 | 19:38 | 3
8 | 8 | 2.45 | --- | --- | Sample 47_72 | R1600,W60,D15 | FSW_Parn (post welding_New) | 2026-01-05 | 19:42 | 2
1 | 19 | 2.49 | --- | --- | Sample 2_72 | R1400,W60,D15 | FSW_Parn (post welding_New) | 2026-01-05 | 19:45 | 3
-8 | 21 | 2.45 | --- | --- | Sample 37_72 | R1500,W60,D10 | FSW_Parn (post welding_New) | 2026-01-05 | 19:48 | 2
11 | 8 | 2.58 | --- | --- | Sample 41_72 | R1500,W70,D15 | FSW_Parn (post welding_New) | 2026-01-05 | 19:58 | 3
8 | 22 | 2.44 | --- | --- | Sample 29_72 | R1400,W60,D15 | FSW_Parn (post welding_New) | 2026-01-05 | 20:01 | 3
4 | 11 | 2.45 | --- | --- | Sample 11_72 | R1500,W60,D15 | FSW_Parn (post welding_New) | 2026-01-05 | 20:03 | 2
6 | 16 | 2.46 | --- | --- | Sample 35_72 | R1400,W80,D15 | FSW_Parn (post welding_New) | 2026-01-05 | 20:06 | 3
3 | 17 | 2.43 | --- | --- | Sample 21_72 | R1600,W60,D20 | FSW_Parn (post welding_New) | 2026-01-05 | 20:09 | 2
-1 | 20 | 2.54 | --- | --- | Sample 30_72 | R1400,W60,D20 | FSW_Parn (post welding_New) | 2026-01-05 | 20:12 | 2
3 | 13 | 2.42 | --- | --- | Sample 18_72 | R1500,W80,D20 | FSW_Parn (post welding_New) | 2026-01-05 | 20:15 | 2
16 | 14 | 2.47 | --- | --- | Sample 48_72 | R1600,W60,D20 | FSW_Parn (post welding_New) | 2026-01-05 | 20:17 | 4
5 | 20 | 2.54 | --- | --- | Sample 31_72 | R1400,W70,D10 | FSW_Parn (post welding_New) | 2026-01-05 | 20:20 | 3
7 | 16 | 2.48 | --- | --- | Sample 33_72 | R1400,W70,D20 | FSW_Parn (post welding_New) | 2026-01-05 | 20:23 | 2
4 | 18 | 2.51 | --- | --- | Sample 36_72 | R1400,W80,D20 | FSW_Parn (post welding_New) | 2026-01-05 | 20:26 | 2
-1 | 22 | 2.44 | --- | --- | Sample 39_72 | R1500,W60,D20 | FSW_Parn (post welding_New) | 2026-01-05 | 20:28 | 3
7 | 5 | 2.57 | --- | --- | Sample 45_72 | R1500,W80,D20 | FSW_Parn (post welding_New) | 2026-01-05 | 20:31 | 3
7 | 17 | 2.45 | --- | --- | Sample 24_72 | R1600,W70,D20 | FSW_Parn (post welding_New) | 2026-01-05 | 20:34 | 3
5 | 9 | 2.51 | --- | --- | Sample 50_72 | R1600,W70,D15 | FSW_Parn (post welding_New) | 2026-01-05 | 20:36 | 2
7 | 15 | 2.44 | --- | --- | Sample 42_72 | R1500,W70,D20 | FSW_Parn (post welding_New) | 2026-01-05 | 20:39 | 2
3 | 16 | 2.44 | --- | --- | Sample 44_72 | R1500,W80,D15 | FSW_Parn (post welding_New) | 2026-01-05 | 20:42 | 2
5 | 10 | 2.53 | --- | --- | Sample 28_72 | R1400,W60,D10 | FSW_Parn (post welding_New) | 2026-01-05 | 20:45 | 2
3 | 15 | 2.55 | --- | --- | Sample 38_72 | R1500,W60,D15 | FSW_Parn (post welding_New) | 2026-01-05 | 20:51 | 3
-4 | 18 | 2.44 | --- | --- | Sample 46_72 | R1600,W60,D10 | FSW_Parn (post welding_New) | 2026-01-05 | 20:54 | 2
-2 | 17 | 2.46 | --- | --- | Sample 9_72 | R1400,W80,D20 | FSW_Parn (post welding_New) | 2026-01-05 | 20:56 | 3
1 | 0 | 2.42 | --- | --- | Sample 54_72 | R1600,W80,D20 | FSW_Parn (post welding_New) | 2026-01-05 | 21:03 | 2
1 | 20 | 2.44 | --- | --- | Sample 10_72 | R1500,W60,D10 | FSW_Parn (post welding_New) | 2026-01-05 | 21:05 | 3
5 | 12 | 2.45 | --- | --- | Sample 53_72 | R1600,W80,D15 | FSW_Parn (post welding_New) | 2026-01-05 | 21:08 | 3
6 | 19 | 2.43 | --- | --- | Sample 26_72 | R1600,W80,D15 | FSW_Parn (post welding_New) | 2026-01-05 | 21:11 | 2
-3 | 3 | 2.43 | --- | --- | Sample 7_72 | R1400,W80,D10 | FSW_Parn (post welding_New) | 2026-01-05 | 21:14 | 2
11 | 3 | 2.66 | --- | --- | Sample 4_72 | R1400,W70,D10 | FSW_Parn (post welding_New) | 2026-01-05 | 21:16 | 3
1 | 19 | 2.45 | --- | --- | Sample 14_72 | R1500,W70,D15 | FSW_Parn (post welding_New) | 2026-01-05 | 21:19 | 3
9 | 8 | 2.46 | --- | --- | Sample 6_72 | R1400,W70,D20 | FSW_Parn (post welding_New) | 2026-01-05 | 21:21 | 2
2 | 27 | 2.44 | --- | --- | Sample 13_72 | R1500,W70,D10 | FSW_Parn (post welding_New) | 2026-01-05 | 21:24 | 3
10 | 1 | 2.47 | --- | --- | Sample 49_72 | R1600,W70,D10 | FSW_Parn (post welding_New) | 2026-01-05 | 21:27 | 3
9 | 13 | 2.56 | --- | --- | Sample 32_72 | R1400,W70,D15 | FSW_Parn (post welding_New) | 2026-01-05 | 21:29 | 2
5 | 18 | 2.44 | --- | --- | Sample 17_72 | R1500,W80,D15 | FSW_Parn (post welding_New) | 2026-01-05 | 21:33 | 3
4 | 19 | 2.41 | --- | --- | Sample 19_72 | R1600,W60,D10 | FSW_Parn (post welding_New) | 2026-01-05 | 21:35 | 2
7 | 6 | 2.47 | --- | --- | Sample 34_72 | R1400,W80,D10 | FSW_Parn (post welding_New) | 2026-01-05 | 21:38 | 3
3 | 16 | 2.45 | --- | --- | Sample 40_72 | R1500,W70,D10 | FSW_Parn (post welding_New) | 2026-01-05 | 21:41 | 3
1 | 13 | 2.43 | --- | --- | Sample 12_72 | R1500,W60,D20 | FSW_Parn (post welding_New) | 2026-01-05 | 21:44 | 2
3 | 14 | 2.44 | --- | --- | Sample 52_72 | R1600,W80,D10 | FSW_Parn (post welding_New) | 2026-01-05 | 21:46 | 3
1 | 20 | 2.43 | --- | --- | Sample 20_72 | R1600,W60,D15 | FSW_Parn (post welding_New) | 2026-01-05 | 21:49 | 3
2 | 11 | 2.58 | --- | --- | Sample 15_72 | R1500,W70,D20 | FSW_Parn (post welding_New) | 2026-01-05 | 21:52 | 2
5 | 7 | 2.46 | --- | --- | Sample 22_72 | R1600,W70,D10 | FSW_Parn (post welding_New) | 2026-01-05 | 21:55 | 2
7 | -14 | 2.53 | --- | --- | Sample 43_72 | R1500,W80,D10 | FSW_Parn (post welding_New) | 2026-01-05 | 21:58 | 2
1 | 19 | 2.45 | --- | --- | Sample 16_72 | R1500,W80,D10 | FSW_Parn (post welding_New) | 2026-01-05 | 22:01 | 2
6 | 23 | 2.43 | --- | --- | Sample 23_72 | R1600,W70,D15 | FSW_Parn (post welding_New) | 2026-01-05 | 22:04 | 2
4 | 9 | 2.42 | --- | --- | Sample 5_72 | R1400,W70,D15 | FSW_Parn (post welding_New) | 2026-01-05 | 22:07 | 2
3 | -7 | 2.51 | --- | --- | Sample 8_72 | R1400,W80,D15 | FSW_Parn (post welding_New) | 2026-01-06 | 10:31 | 2
6 | 24 | 2.43 | --- | --- | Sample 25_72 | R1600,W80,D10 | FSW_Parn (post welding_New) | 2026-01-06 | 10:35 | 3
4 | 19 | 2.55 | --- | --- | Sample 1_72 | R1400,W60,D10 | FSW_Parn (post welding_New) | 2026-01-06 | 10:38 | 3
3 | 13 | 2.46 | --- | --- | Sample 5_72 | R1600,W70,D20 | FSW_Parn (post welding_New) | 2026-01-06 | 10:41 | 2
10 | 8 | 2.55 | --- | --- | Sample 3_72 | R1400,W60,D20 | FSW_Parn (post welding_New) | 2026-01-06 | 10:45 | 3
7 | 17 | 2.46 | --- | --- | Sample 27_72 | R1600,W80,D20 | FSW_Parn (post welding_New) | 2026-01-06 | 10:52 | 2
9 | 12 | 2.46 | --- | --- | Sample 47_72 | R1600,W60,D15 | FSW_Parn (post welding_New) | 2026-01-06 | 10:54 | 2
4 | 19 | 2.48 | --- | --- | Sample 2_72 | R1400,W60,D15 | FSW_Parn (post welding_New) | 2026-01-06 | 10:58 | 2
6 | 26 | 2.51 | --- | --- | Sample 37_72 | R1500,W60,D10 | FSW_Parn (post welding_New) | 2026-01-06 | 11:00 | 2
11 | 9 | 2.61 | --- | --- | Sample 41_72 | R1500,W70,D15 | FSW_Parn (post welding_New) | 2026-01-06 | 11:04 | 3
13 | 21 | 2.46 | --- | --- | Sample 29_72 | R1400,W60,D15 | FSW_Parn (post welding_New) | 2026-01-06 | 11:07 | 2
-3 | 10 | 2.52 | --- | --- | Sample 11_72 | R1500,W60,D15 | FSW_Parn (post welding_New) | 2026-01-06 | 11:22 | 3
9 | 15 | 2.46 | --- | --- | Sample 35_72 | R1400,W80,D15 | FSW_Parn (post welding_New) | 2026-01-06 | 11:25 | 2
3 | 14 | 2.42 | --- | --- | Sample 21_72 | R1600,W60,D20 | FSW_Parn (post welding_New) | 2026-01-06 | 11:29 | 1
5 | 18 | 2.61 | --- | --- | Sample 30_72 | R1400,W60,D20 | FSW_Parn (post welding_New) | 2026-01-06 | 11:33 | 3
6 | 10 | 2.46 | --- | --- | Sample 18_72 | R1500,W80,D20 | FSW_Parn (post welding_New) | 2026-01-06 | 11:36 | 3
9 | 9 | 2.47 | --- | --- | Sample 48_72 | R1600,W60,D20 | FSW_Parn (post welding_New) | 2026-01-06 | 11:39 | 2
3 | 20 | 2.51 | --- | --- | Sample 31_72 | R1400,W70,D10 | FSW_Parn (post welding_New) | 2026-01-06 | 11:43 | 2
1 | 21 | 2.51 | --- | --- | Sample 33_72 | R1400,W70,D20 | FSW_Parn (post welding_New) | 2026-01-06 | 11:45 | 2
5 | 21 | 2.48 | --- | --- | Sample 36_72 | R1400,W80,D20 | FSW_Parn (post welding_New) | 2026-01-06 | 11:48 | 2
-1 | 19 | 2.47 | --- | --- | Sample 39_72 | R1500,W60,D20 | FSW_Parn (post welding_New) | 2026-01-06 | 11:51 | 2
7 | 15 | 2.48 | --- | --- | Sample 45_72 | R1500,W80,D20 | FSW_Parn (post welding_New) | 2026-01-06 | 11:54 | 3
4 | 18 | 2.46 | --- | --- | Sample 24_72 | R1600,W70,D20 | FSW_Parn (post welding_New) | 2026-01-06 | 11:57 | 2
-2 | 12 | 2.45 | --- | --- | Sample 50_72 | R1600,W70,D15 | FSW_Parn (post welding_New) | 2026-01-06 | 11:59 | 2
6 | 14 | 2.46 | --- | --- | Sample 42_72 | R1500,W70,D20 | FSW_Parn (post welding_New) | 2026-01-06 | 12:02 | 2
3 | 15 | 2.44 | --- | --- | Sample 44_72 | R1500,W80,D15 | FSW_Parn (post welding_New) | 2026-01-06 | 12:05 | 2
3 | 8 | 2.52 | --- | --- | Sample 28_72 | R1400,W60,D10 | FSW_Parn (post welding_New) | 2026-01-06 | 12:07 | 2
2 | 15 | 2.55 | --- | --- | Sample 38_72 | R1500,W60,D15 | FSW_Parn (post welding_New) | 2026-01-06 | 12:10 | 3
-5 | 12 | 2.43 | --- | --- | Sample 46_72 | R1600,W60,D10 | FSW_Parn (post welding_New) | 2026-01-06 | 12:16 | 2