## Sheet1
sample_no | R | W | D | AA5052_L1 | AA5052_L2 | AA5052_L3 | AA5052_L4 | AA5052_L5 | AA5052_L6 | AA5052_L7 | AA6061_L1 | AA6061_L2 | AA6061_L3 | AA6061_L4 | AA6061_L5 | AA6061_L6 | AA6061_L7 | Center_L1 | Center_L2 | Center_L3 | Center_L4 | Center_L5 | Center_L6 | Center_L7 | AA5052_mean | AA6061_mean | Center_mean
1 | 1400 | 60 | 10 | 13 | 8 | 34 | 39 | 15 | 10 | 22 | 32 | 28 | 41 | 25 | 22 | -2 | 12.05769 | 12 | 26 | 29 | 24 | 19 | 6 | 6 | 23.71429 | 16.29396 | 17.42857
2 | 1400 | 60 | 15 | 16 | 15 | 23 | 24 | 21 | 3 | -9 | 41 | 29 | 29 | 22 | 14 | 11 | 1 | 17 | 25 | 23 | 14 | 10 | 3 | 2 | 12 | -28.42857 | 13.42857
3 | 1400 | 60 | 20 | 19 | 23 | 26 | 27 | 20 | 12 | 12 | 69 | 19 | 49 | 20 | 9 | 6 | 1 | 12 | 28 | 21 | 22 | 12 | 16 | 8 | 11.85714 | -8.428571 | 17
4 | 1400 | 70 | 10 | 20 | 27 | 30 | 20 | 21 | 19 | 15 | 23 | 13 | 50 | 12 | 45 | 24 | 18 | 20 | 24 | 29 | 18 | 11 | 18 | 3 | 17.71429 | 8.857143 | 17.57143
5 | 1400 | 70 | 15 | 6 | 11 | 15 | 9 | 10 | 16 | 7 | 49 | 21 | 27 | 5 | 27 | -3 | 28 | 14 | 4 | 8 | 11 | 9 | 4 | 6 | 10 | 26 | 8
6 | 1400 | 70 | 20 | 14 | 8 | -31 | 7 | 8 | -16 | 1 | 23 | 28 | 35 | 22 | 38 | 15 | 29 | 11 | 12 | 13 | 4 | 7 | 2 | 12 | 0.2857143 | -38.14286 | 8.714286
7 | 1400 | 80 | 10 | 18 | 21 | 19 | 14 | 8 | 2 | -5 | 22 | 37 | 32 | 18 | 15 | 3 | 14 | 12 | 15 | 17 | 20 | 12 | 6 | -1 | 32.85714 | -37.30997 | 11.57143
8 | 1400 | 80 | 15 | 12 | 15 | 14 | 16 | 4 | 10 | 15 | 43 | 42 | 48 | 44 | 34 | 33 | 17 | 18 | 15 | 14 | 7 | 14 | 16 | 5 | 13.14286 | -21.14286 | 12.71429
9 | 1400 | 80 | 20 | 19 | 34 | 29 | 27 | 29 | 13 | 6 | 34 | 53 | 29 | 37 | 22 | 26 | 34 | 17 | 21 | 18 | 24 | 13 | 4 | -5 | 25.71429 | 17.14286 | 13.14286
10 | 1500 | 60 | 10 | 10 | 18 | 13 | 11 | 4 | 5 | 6 | 7 | 22 | 25 | 12 | 12 | -4 | 24 | 11 | 18 | 9 | 10 | 6 | -2 | 1 | 20.57143 | -35.57143 | 7.571429
11 | 1500 | 60 | 15 | 9 | 12 | 13 | 18 | 17 | 9 | 17 | 11 | 24 | 23 | 27 | -1 | 10 | 32 | 13 | 9 | 8 | 15 | 15 | 5 | 2 | 29.57143 | -4 | 9.571429
12 | 1500 | 60 | 20 | 13 | 14 | 26 | 22 | 20 | 10 | 5 | -4 | 13 | 20 | 8 | 4 | 6 | -5 | 17 | 10 | 23 | 11 | 8 | 1 | 3 | 30.85714 | -32.57143 | 10.42857
13 | 1500 | 70 | 10 | 10 | 14 | 19 | 25 | 36 | 16 | -6 | 47 | 51 | 26 | 62 | 28 | 8 | 12.05769 | 8 | 17 | 14 | 18 | 11 | 12 | 5 | 26.71429 | -14.56319 | 12.14286
14 | 1500 | 70 | 15 | 7 | 43 | 28 | 24 | -23 | 7 | 4 | 46 | 35 | 23 | 16 | 32 | -44 | 33 | 20 | 18 | 27 | 18 | 9 | 1 | 4 | 25.33154 | 45.42857 | 13.85714
15 | 1500 | 70 | 20 | 14 | 25 | 32 | 35 | 20 | 15 | 5 | 25 | 26 | 45 | 7 | 25 | 2 | 6 | 17 | 22 | 24 | 24 | 17 | -1 | -1 | 35.57143 | -14.71429 | 14.57143
16 | 1500 | 80 | 10 | 21 | 34 | 36 | 34 | 36 | 22 | 2 | 14 | 8 | 21 | 20 | 16 | 13 | 13 | 19 | 18 | 19 | 17 | 3 | -3 | 3 | 41.14286 | -36.42857 | 10.85714
17 | 1500 | 80 | 15 | 9 | 21 | 30 | 29 | 25 | 16 | 4 | 21 | 22 | 29 | 26 | 36 | 22 | 17 | 12 | 25 | 21 | 16 | 9 | 5 | 7 | 35.85714 | 9.714286 | 13.57143
18 | 1500 | 80 | 20 | 19 | 15 | 13 | 16 | 10 | 18 | 9 | 11 | 22 | 42 | 8 | 28 | 21 | 13 | 12 | 9 | 7 | 13 | 14 | 6 | 8 | 27.42857 | -28.85714 | 9.857143
19 | 1600 | 60 | 10 | 9 | 21 | 24 | 23 | 12 | 1 | 1 | 4 | 17 | 38 | 28 | 9 | 3 | 8 | 12 | 14 | 21 | 17 | 8 | -6 | -2 | 33.14286 | -44.14286 | 9.142857
20 | 1600 | 60 | 15 | 8 | 22 | 26 | 22 | 17 | 13 | 5 | 16 | 20 | 16 | 18 | 5 | 3 | -10 | 7 | 14 | 11 | 11 | 7 | 0 | 4 | 27.14286 | -53.42857 | 7.714286
21 | 1600 | 60 | 20 | 33 | 14 | 5 | 23 | 19 | 12 | 9 | 5 | 27 | 32 | 30 | 36 | 14 | 5 | 12 | 13 | 17 | 17 | 9 | 6 | 1 | 29.85714 | 2.142857 | 10.71429
22 | 1600 | 70 | 10 | 18 | 15 | 23 | 40 | 23 | 32 | 54 | -14 | 21 | 17 | 9 | 44 | -16 | 12 | 17 | 20 | 17 | 20 | 14 | 7 | 2 | 36.6978 | -32.42857 | 13.85714
23 | 1600 | 70 | 15 | -1 | 15 | 27 | 34 | 15 | 10 | 35 | 31 | -3 | 20 | -41 | 26 | 20 | 40 | 13 | 23 | 18 | 18 | 14 | 2 | 3 | 32.14286 | -18.14286 | 13
24 | 1600 | 70 | 20 | 3 | 17 | 27 | 17 | 9 | 16 | 9 | 30 | 18 | 11 | 39 | 4 | -4 | -12 | 14 | 13 | 20 | 20 | 14 | 7 | 6 | 36 | -5.857143 | 13.42857
25 | 1600 | 80 | 10 | 24 | 23 | 36 | 46 | 24 | 12 | 16 | 27 | 68 | 5 | 8 | 17 | -52 | -5 | 9 | 17 | 16 | 16 | 14 | 5 | 12 | 40.71429 | -0.8571429 | 12.71429
26 | 1600 | 80 | 15 | 13 | 19 | 21 | 15 | 21 | 9 | -34 | 24 | 21 | -9 | 23 | -4 | 11 | 1 | 18 | 18 | 20 | 15 | 9 | 5 | 8 | 27.41209 | 19.71429 | 13.28571
27 | 1600 | 80 | 20 | 2 | 12 | 4 | 21 | 9 | 36 | -6 | -36 | 9 | 5 | 10 | 27 | 16 | 15 | 13 | 7 | 15 | 15 | 13 | 10 | 5 | 20.28571 | -31.42857 | 11.14286
28 | 1400 | 60 | 10 | 28 | -9 | 13 | 12 | 16 | -22 | -4 | 17 | 30 | 34 | 37 | 29 | -39 | 12 | 10 | 13 | 8 | 21 | 15 | 7 | 7 | 14.85714 | -32.85714 | 11.57143
29 | 1400 | 60 | 15 | 17 | -1 | -12 | -2 | -6 | 18 | 6 | 24 | 16 | -44 | -15 | 41 | -5 | 4 | 4 | 6 | 9 | 11 | 14 | 10 | 8 | 19.85714 | -36.28571 | 8.857143
30 | 1400 | 60 | 20 | 20 | -20 | 22 | 41 | 19 | -6 | -2 | -26 | 7 | -9 | -26 | -23 | 6 | 1 | 17 | 10 | 15 | 25 | 8 | 4 | 4 | 31.71429 | -55.57143 | 11.85714
31 | 1400 | 70 | 10 | 20 | 16 | 28 | 23 | 11 | 31 | 13 | 18 | 13 | 21 | 29 | 16 | 25 | 22 | 26 | 14 | 4 | 14 | 22 | 10 | 1 | 35.85714 | -16.28571 | 13
32 | 1400 | 70 | 15 | 14 | 10 | -6 | 9 | 4 | 15 | 11 | 36 | 34 | 81 | 27 | 34 | 49 | 21 | 23 | 25 | 9 | 15 | 14 | 15 | 6 | 21.71429 | 12.71429 | 15.28571
33 | 1400 | 70 | 20 | 21 | 19 | 12 | 20 | 16 | 30 | 12 | 7 | 17 | 9 | 17 | 18 | 25 | -4 | 29 | 12 | 13 | 15 | 20 | 14 | 4 | 21.42857 | -32.57143 | 15.28571
34 | 1400 | 80 | 10 | 40 | 21 | 8 | 14 | 19 | 16 | -13 | 46 | 22 | 55 | 30 | 28 | 22 | 28 | 17 | 10 | 8 | 21 | 12 | 7 | 5 | 17.42857 | -3.447802 | 11.42857
35 | 1400 | 80 | 15 | 10 | 7 | 22 | 3 | 10 | 11 | 11 | 33 | 20 | 25 | 21 | 21 | 32 | 14 | 20 | 16 | 2 | 13 | 7 | 9 | 9 | 27 | -19.14286 | 10.85714
36 | 1400 | 80 | 20 | 9 | 22 | 15 | 19 | 31 | 5 | 2 | 38 | 27 | 24 | 44 | 40 | 4 | 15 | 19 | 27 | 31 | 29 | 14 | 9 | 5 | 29.14286 | -15.85714 | 19.14286
37 | 1500 | 60 | 10 | 18 | -27 | -6 | 7 | 21 | 1 | -4 | 9 | 1 | 3 | 18 | 29 | 19 | -11 | 9 | 8 | 5 | 13 | 11.07547 | -2 | -1 | 23.85714 | -41.85714 | 6.153639
38 | 1500 | 60 | 15 | 4 | 12 | 11 | 24 | 13 | 9 | -5 | 19 | 45 | 47 | 46 | 48 | 30 | 14 | 11 | 13.9434 | 11 | 18 | 12 | 1 | 6 | 21.85714 | -29.42857 | 10.42049
39 | 1500 | 60 | 20 | 17 | 16 | 18 | 10 | 17 | 18 | 3 | -1 | 18 | -56 | 11 | 41 | -8 | -24 | 17 | 8 | 8 | 7 | 12 | 9 | 3 | 30.85714 | -61 | 9.142857
40 | 1500 | 70 | 10 | 9 | 11 | -16 | -10 | -1 | 7 | 1 | 35 | 25 | 37 | 41 | 31 | 57 | -54 | 14 | 4 | 6 | 4 | 11 | 4 | 3 | -2.714286 | -43.14286 | 6.571429
41 | 1500 | 70 | 15 | 9 | 10 | 4 | -4 | 13 | 8 | 11 | 38 | 25 | 12 | 24 | -21 | 3 | 5 | 17 | 16 | 4 | 7 | 8 | 8 | 7 | 24.14286 | -45.71429 | 9.571429
42 | 1500 | 70 | 20 | 14 | 29 | 17 | 18 | -4 | 19 | 10 | 27 | 26 | 41 | -23 | 47 | 33 | 24 | 18 | 8 | 6 | 15 | 12 | 10 | 6 | 29.14286 | -26.85714 | 10.71429
43 | 1500 | 80 | 10 | 11 | 13 | 16 | 39 | 27 | 42 | 9 | 13 | 35 | 27 | 34 | 33 | 22 | 16 | 15 | 16 | 18 | 19 | 16 | 9 | 11 | 36.71429 | 13.81941 | 14.85714
44 | 1500 | 80 | 15 | 22 | 14 | 22 | 19 | 23 | 20 | 19 | 42 | 18 | 52 | 52 | 56 | 43 | 25 | 14 | 6 | 13 | 20 | 12 | 8 | 7 | 8.714286 | -5.857143 | 11.42857
45 | 1500 | 80 | 20 | 18 | 15 | 6 | 11 | 11 | 7 | 4 | 41 | 38 | 25 | 26 | 45 | 33 | 42 | 26 | 5 | 10 | 17 | 6 | 15 | 6 | 6.142857 | 25.7327 | 12.14286
46 | 1600 | 60 | 10 | 9 | 17 | 5 | 2 | 1 | 17 | 1 | 43 | 6 | 22 | 21 | 11 | 21 | 7 | 6 | 9 | 10 | 14 | 7 | 1 | 3 | 29.38544 | 6.142857 | 7.142857
47 | 1600 | 60 | 15 | 6 | 17 | 2 | 2 | 5 | -1 | 18 | 32 | 22 | -3 | 7 | -1 | 10 | 18 | 2 | 5 | 11 | 5 | 3 | 14 | 9 | 20.28571 | -16.28571 | 7
48 | 1600 | 60 | 20 | 54 | 34 | 22 | 27 | 21 | 13 | 3 | 34 | 23 | 36 | 43 | 23 | 18 | 3 | 16 | 14 | 17 | 20 | 17 | 6 | 14 | 28.57143 | 7.857143 | 14.85714
49 | 1600 | 70 | 10 | 13 | 17 | 20 | 5 | 17 | 39 | -9 | 32 | 26 | 21 | 27 | 15 | 25 | 36 | 7 | 7 | 5 | 9 | 4 | 6 | 14 | 29.71429 | -10 | 7.428571
50 | 1600 | 70 | 15 | 15 | 4 | 4 | 8 | -7 | 19 | 1 | 18 | 21 | -1 | 20 | 10 | 16 | 16 | 14 | 5 | 3 | 9 | 5 | 11 | 2 | 5.571429 | -9 | 7
51 | 1600 | 70 | 20 | 10 | -21 | -1 | 6 | 60 | 9 | -1 | 8 | 13 | 7 | 19 | -1 | 6 | 12 | 10 | 2 | 3 | 10 | 10 | -3 | 2 | 12.21563 | 17.69505 | 4.857143
52 | 1600 | 80 | 10 | 13 | 20 | 32 | -5 | 21 | 20 | 4 | -4 | 10 | 36 | 41 | -3 | 15 | 18 | 7 | 7 | 22 | 18 | 11 | 5 | 5 | 19.14286 | -19.71429 | 10.71429
53 | 1600 | 80 | 15 | 18 | 48 | 27 | 27 | 33 | 35 | 16 | 36 | 44 | 28 | 28 | 22 | 16 | 17 | 15 | 15 | 12 | 16 | 4 | 8 | 1 | 30.42857 | -40.14286 | 10.14286
54 | 1600 | 80 | 20 | 4 | 32 | -5 | -12 | 15 | -3 | 1 | 21 | 26 | 17 | 34 | 19 | 18 | 21 | 18 | 16 | 11 | 10 | 10 | 6 | 4 | 22.57143 | 9.571429 | 10.71429