## Sheet1
idx_excel | section | sample_no | location | R | W | D | Sigma(x) | FWHM
2 | AA6061 | 1 | 1 | 1400 | 60 | 10 | -19 | 2.98
3 | AA6061 | 1 | 2 | 1400 | 60 | 10 | -79 | 2.82
4 | AA6061 | 1 | 3 | 1400 | 60 | 10 | 32 | 2.76
5 | AA6061 | 1 | 4 | 1400 | 60 | 10 | 63 | 2.91
6 | AA6061 | 1 | 5 | 1400 | 60 | 10 | 46 | 2.68
7 | AA6061 | 1 | 6 | 1400 | 60 | 10 | -14 | 2.85
8 | AA6061 | 1 | 7 | 1400 | 60 | 10 | 15 | 2.82
9 | AA6061 | 2 | 1 | 1400 | 60 | 15 | 62 | 2.78
10 | AA6061 | 2 | 2 | 1400 | 60 | 15 | 57 | 2.8
11 | AA6061 | 2 | 3 | 1400 | 60 | 15 | 92 | 2.85
12 | AA6061 | 2 | 4 | 1400 | 60 | 15 | 58 | 2.76
13 | AA6061 | 2 | 5 | 1400 | 60 | 15 | 12 | 2.96
14 | AA6061 | 2 | 6 | 1400 | 60 | 15 | -19 | 2.88
15 | AA6061 | 2 | 7 | 1400 | 60 | 15 | 84 | 2.85
16 | AA6061 | 3 | 1 | 1400 | 60 | 20 | 34 | 2.77
17 | AA6061 | 3 | 2 | 1400 | 60 | 20 | -18 | 2.89
18 | AA6061 | 3 | 3 | 1400 | 60 | 20 | 47 | 2.86
19 | AA6061 | 3 | 4 | 1400 | 60 | 20 | 129 | 2.89
20 | AA6061 | 3 | 5 | 1400 | 60 | 20 | 44 | 2.64
21 | AA6061 | 3 | 6 | 1400 | 60 | 20 | 24 | 2.79
22 | AA6061 | 3 | 7 | 1400 | 60 | 20 | -28 | 2.81
23 | AA6061 | 4 | 1 | 1400 | 70 | 10 | 33 | 2.74
24 | AA6061 | 4 | 2 | 1400 | 70 | 10 | 4 | 2.82
25 | AA6061 | 4 | 3 | 1400 | 70 | 10 | 46 | 2.86
26 | AA6061 | 4 | 4 | 1400 | 70 | 10 | -28 | 2.77
27 | AA6061 | 4 | 5 | 1400 | 70 | 10 | -55 | 2.86
28 | AA6061 | 4 | 6 | 1400 | 70 | 10 | 59 | 2.81
29 | AA6061 | 4 | 7 | 1400 | 70 | 10 | 64 | 2.78
30 | AA6061 | 5 | 1 | 1400 | 70 | 15 | 8 | 2.85
31 | AA6061 | 5 | 2 | 1400 | 70 | 15 | -29 | 2.63
32 | AA6061 | 5 | 3 | 1400 | 70 | 15 | -17 | 2.5
33 | AA6061 | 5 | 4 | 1400 | 70 | 15 | 20 | 2.72
34 | AA6061 | 5 | 5 | 1400 | 70 | 15 | -37 | 2.83
35 | AA6061 | 5 | 6 | 1400 | 70 | 15 | 30 | 2.74
36 | AA6061 | 5 | 7 | 1400 | 70 | 15 | -3 | 2.75
37 | AA6061 | 6 | 1 | 1400 | 70 | 20 | 40 | 2.69
38 | AA6061 | 6 | 2 | 1400 | 70 | 20 | 131 | 2.74
39 | AA6061 | 6 | 3 | 1400 | 70 | 20 | 46 | 2.72
40 | AA6061 | 6 | 4 | 1400 | 70 | 20 | 65 | 2.84
41 | AA6061 | 6 | 5 | 1400 | 70 | 20 | -8 | 2.82
42 | AA6061 | 6 | 6 | 1400 | 70 | 20 | 78 | 2.68
43 | AA6061 | 6 | 7 | 1400 | 70 | 20 | 105 | 2.8
44 | AA6061 | 7 | 1 | 1400 | 80 | 10 | -2 | 2.95
45 | AA6061 | 7 | 2 | 1400 | 80 | 10 | -24 | 2.65
46 | AA6061 | 7 | 3 | 1400 | 80 | 10 | 62 | 2.89
47 | AA6061 | 7 | 4 | 1400 | 80 | 10 | 145 | 2.67
48 | AA6061 | 7 | 5 | 1400 | 80 | 10 | 227 | 2.73
49 | AA6061 | 7 | 6 | 1400 | 80 | 10 | 90 | 2.68
50 | AA6061 | 7 | 7 | 1400 | 80 | 10 | 104 | 2.63
51 | AA6061 | 8 | 1 | 1400 | 80 | 15 | 79 | 2.82
52 | AA6061 | 8 | 2 | 1400 | 80 | 15 | 143 | 2.91
53 | AA6061 | 8 | 3 | 1400 | 80 | 15 | 102 | 2.81
54 | AA6061 | 8 | 4 | 1400 | 80 | 15 | -41 | 2.75
55 | AA6061 | 8 | 5 | 1400 | 80 | 15 | 62 | 2.81
56 | AA6061 | 8 | 6 | 1400 | 80 | 15 | 17 | 2.82
57 | AA6061 | 8 | 7 | 1400 | 80 | 15 | 47 | 2.92
58 | AA6061 | 9 | 1 | 1400 | 80 | 20 | 38 | 2.75
59 | AA6061 | 9 | 2 | 1400 | 80 | 20 | -33 | 2.8
60 | AA6061 | 9 | 3 | 1400 | 80 | 20 | 59 | 2.76
61 | AA6061 | 9 | 4 | 1400 | 80 | 20 | 24 | 2.73
62 | AA6061 | 9 | 5 | 1400 | 80 | 20 | 7 | 2.65
63 | AA6061 | 9 | 6 | 1400 | 80 | 20 | 19 | 2.78
64 | AA6061 | 9 | 7 | 1400 | 80 | 20 | 1 | 2.8
65 | AA6061 | 10 | 1 | 1500 | 60 | 10 | 90 | 2.72
66 | AA6061 | 10 | 2 | 1500 | 60 | 10 | 68 | 2.81
67 | AA6061 | 10 | 3 | 1500 | 60 | 10 | 67 | 2.79
68 | AA6061 | 10 | 4 | 1500 | 60 | 10 | 19 | 2.61
69 | AA6061 | 10 | 5 | 1500 | 60 | 10 | 56 | 2.75
70 | AA6061 | 10 | 6 | 1500 | 60 | 10 | 42 | 2.82
71 | AA6061 | 10 | 7 | 1500 | 60 | 10 | 5 | 2.72
72 | AA6061 | 11 | 1 | 1500 | 60 | 15 | 44 | 2.89
73 | AA6061 | 11 | 2 | 1500 | 60 | 15 | -85 | 2.8
74 | AA6061 | 11 | 3 | 1500 | 60 | 15 | 76 | 2.73
75 | AA6061 | 11 | 4 | 1500 | 60 | 15 | 15 | 2.78
76 | AA6061 | 11 | 5 | 1500 | 60 | 15 | 47 | 2.53
77 | AA6061 | 11 | 6 | 1500 | 60 | 15 | -77 | 2.74
78 | AA6061 | 11 | 7 | 1500 | 60 | 15 | 134 | 2.44
79 | AA6061 | 12 | 1 | 1500 | 60 | 20 | 52 | 2.74
80 | AA6061 | 12 | 2 | 1500 | 60 | 20 | 20 | 2.69
81 | AA6061 | 12 | 3 | 1500 | 60 | 20 | 19 | 2.8
82 | AA6061 | 12 | 4 | 1500 | 60 | 20 | -6 | 2.81
83 | AA6061 | 12 | 5 | 1500 | 60 | 20 | 150 | 2.75
84 | AA6061 | 12 | 6 | 1500 | 60 | 20 | 65 | 2.77
85 | AA6061 | 12 | 7 | 1500 | 60 | 20 | -30 | 2.6
86 | AA6061 | 13 | 1 | 1500 | 70 | 10 | 120 | 2.89
87 | AA6061 | 13 | 2 | 1500 | 70 | 10 | 59 | 2.81
88 | AA6061 | 13 | 3 | 1500 | 70 | 10 | 26 | 2.69
89 | AA6061 | 13 | 4 | 1500 | 70 | 10 | -13 | 2.79
90 | AA6061 | 13 | 5 | 1500 | 70 | 10 | 95 | 2.82
91 | AA6061 | 13 | 6 | 1500 | 70 | 10 | 27 | 2.85
92 | AA6061 | 13 | 7 | 1500 | 70 | 10 | 22 | 2.82
93 | AA6061 | 14 | 1 | 1500 | 70 | 15 | 36 | 2.49
94 | AA6061 | 14 | 2 | 1500 | 70 | 15 | -48 | 2.47
95 | AA6061 | 14 | 3 | 1500 | 70 | 15 | -78 | 2.66
96 | AA6061 | 14 | 4 | 1500 | 70 | 15 | -92 | 2.71
97 | AA6061 | 14 | 5 | 1500 | 70 | 15 | -14 | 2.65
98 | AA6061 | 14 | 6 | 1500 | 70 | 15 | -26 | 2.77
99 | AA6061 | 14 | 7 | 1500 | 70 | 15 | 45 | 2.53
100 | AA6061 | 15 | 1 | 1500 | 70 | 20 | 10 | 2.82
101 | AA6061 | 15 | 2 | 1500 | 70 | 20 | 101 | 2.89
102 | AA6061 | 15 | 3 | 1500 | 70 | 20 | -13 | 2.88
103 | AA6061 | 15 | 4 | 1500 | 70 | 20 | 59 | 2.78
104 | AA6061 | 15 | 5 | 1500 | 70 | 20 | 28 | 2.72
105 | AA6061 | 15 | 6 | 1500 | 70 | 20 | -39 | 2.86
106 | AA6061 | 15 | 7 | 1500 | 70 | 20 | 93 | 2.87
107 | AA6061 | 16 | 1 | 1500 | 80 | 10 | -23 | 2.84
108 | AA6061 | 16 | 2 | 1500 | 80 | 10 | 111 | 2.94
109 | AA6061 | 16 | 3 | 1500 | 80 | 10 | 48 | 2.9
110 | AA6061 | 16 | 4 | 1500 | 80 | 10 | 2 | 2.75
111 | AA6061 | 16 | 5 | 1500 | 80 | 10 | 64 | 2.95
112 | AA6061 | 16 | 6 | 1500 | 80 | 10 | 83 | 2.8
113 | AA6061 | 16 | 7 | 1500 | 80 | 10 | 75 | 2.71
114 | AA6061 | 17 | 1 | 1500 | 80 | 15 | -55 | 2.77
115 | AA6061 | 17 | 2 | 1500 | 80 | 15 | 75 | 2.82
116 | AA6061 | 17 | 3 | 1500 | 80 | 15 | 53 | 2.78
117 | AA6061 | 17 | 4 | 1500 | 80 | 15 | 39 | 2.91
118 | AA6061 | 17 | 5 | 1500 | 80 | 15 | -12 | 2.77
119 | AA6061 | 17 | 6 | 1500 | 80 | 15 | 9 | 2.86
120 | AA6061 | 17 | 7 | 1500 | 80 | 15 | -4 | 2.87
121 | AA6061 | 18 | 1 | 1500 | 80 | 20 | 25 | 2.74
122 | AA6061 | 18 | 2 | 1500 | 80 | 20 | 60 | 2.73
123 | AA6061 | 18 | 3 | 1500 | 80 | 20 | 41 | 2.66
124 | AA6061 | 18 | 4 | 1500 | 80 | 20 | 61 | 2.86
125 | AA6061 | 18 | 5 | 1500 | 80 | 20 | 26 | 2.66
126 | AA6061 | 18 | 6 | 1500 | 80 | 20 | 126 | 2.8
127 | AA6061 | 18 | 7 | 1500 | 80 | 20 | 8 | 2.84
128 | AA6061 | 19 | 1 | 1600 | 60 | 10 | 51 | 2.75
129 | AA6061 | 19 | 2 | 1600 | 60 | 10 | 68 | 2.8
130 | AA6061 | 19 | 3 | 1600 | 60 | 10 | 48 | 2.83
131 | AA6061 | 19 | 4 | 1600 | 60 | 10 | 48 | 2.82
132 | AA6061 | 19 | 5 | 1600 | 60 | 10 | 145 | 2.76
133 | AA6061 | 19 | 6 | 1600 | 60 | 10 | 18 | 2.77
134 | AA6061 | 19 | 7 | 1600 | 60 | 10 | 38 | 2.84
135 | AA6061 | 20 | 1 | 1600 | 60 | 15 | 147 | 2.82
136 | AA6061 | 20 | 2 | 1600 | 60 | 15 | 18 | 2.81
137 | AA6061 | 20 | 3 | 1600 | 60 | 15 | 74 | 2.88
138 | AA6061 | 20 | 4 | 1600 | 60 | 15 | 45 | 2.91
139 | AA6061 | 20 | 5 | 1600 | 60 | 15 | 106 | 2.85
140 | AA6061 | 20 | 6 | 1600 | 60 | 15 | -10 | 2.72
141 | AA6061 | 20 | 7 | 1600 | 60 | 15 | 62 | 2.88
142 | AA6061 | 21 | 1 | 1600 | 60 | 20 | 18 | 2.85
143 | AA6061 | 21 | 2 | 1600 | 60 | 20 | 11 | 2.81
144 | AA6061 | 21 | 3 | 1600 | 60 | 20 | 79 | 2.81
145 | AA6061 | 21 | 4 | 1600 | 60 | 20 | -30 | 2.8
146 | AA6061 | 21 | 5 | 1600 | 60 | 20 | -73 | 2.83
147 | AA6061 | 21 | 6 | 1600 | 60 | 20 | 85 | 2.85
148 | AA6061 | 21 | 7 | 1600 | 60 | 20 | 44 | 2.85
149 | AA6061 | 22 | 1 | 1600 | 70 | 10 | 116 | 2.81
150 | AA6061 | 22 | 2 | 1600 | 70 | 10 | -29 | 2.62
151 | AA6061 | 22 | 3 | 1600 | 70 | 10 | 62 | 2.73
152 | AA6061 | 22 | 4 | 1600 | 70 | 10 | 69 | 2.59
153 | AA6061 | 22 | 5 | 1600 | 70 | 10 | -50 | 2.9
154 | AA6061 | 22 | 6 | 1600 | 70 | 10 | 6 | 2.74
155 | AA6061 | 22 | 7 | 1600 | 70 | 10 | 126 | 2.86
156 | AA6061 | 23 | 1 | 1600 | 70 | 15 | 38 | 2.88
157 | AA6061 | 23 | 2 | 1600 | 70 | 15 | 29 | 2.97
158 | AA6061 | 23 | 3 | 1600 | 70 | 15 | 44 | 2.83
159 | AA6061 | 23 | 4 | 1600 | 70 | 15 | 24 | 2.92
160 | AA6061 | 23 | 5 | 1600 | 70 | 15 | -4 | 2.92
161 | AA6061 | 23 | 6 | 1600 | 70 | 15 | -2 | 2.86
162 | AA6061 | 23 | 7 | 1600 | 70 | 15 | 91 | 2.96
163 | AA6061 | 24 | 1 | 1600 | 70 | 20 | 78 | 2.81
164 | AA6061 | 24 | 2 | 1600 | 70 | 20 | 42 | 2.75
165 | AA6061 | 24 | 3 | 1600 | 70 | 20 | 4 | 2.76
166 | AA6061 | 24 | 4 | 1600 | 70 | 20 | 1 | 2.87
167 | AA6061 | 24 | 5 | 1600 | 70 | 20 | -47 | 2.91
168 | AA6061 | 24 | 6 | 1600 | 70 | 20 | 68 | 2.88
169 | AA6061 | 24 | 7 | 1600 | 70 | 20 | -19 | 2.97
170 | AA6061 | 25 | 1 | 1600 | 80 | 10 | -38 | 2.81
171 | AA6061 | 25 | 2 | 1600 | 80 | 10 | -5 | 2.72
172 | AA6061 | 25 | 3 | 1600 | 80 | 10 | -51 | 2.73
173 | AA6061 | 25 | 4 | 1600 | 80 | 10 | -57 | 2.64
174 | AA6061 | 25 | 5 | 1600 | 80 | 10 | 96 | 2.69
175 | AA6061 | 25 | 6 | 1600 | 80 | 10 | 40 | 2.68
176 | AA6061 | 25 | 7 | 1600 | 80 | 10 | 89 | 2.66
177 | AA6061 | 26 | 1 | 1600 | 80 | 15 | 84 | 2.66
178 | AA6061 | 26 | 2 | 1600 | 80 | 15 | -55 | 2.72
179 | AA6061 | 26 | 3 | 1600 | 80 | 15 | -29 | 2.63
180 | AA6061 | 26 | 4 | 1600 | 80 | 15 | -76 | 2.8
181 | AA6061 | 26 | 5 | 1600 | 80 | 15 | -34 | 2.56
182 | AA6061 | 26 | 6 | 1600 | 80 | 15 | 2 | 2.73
183 | AA6061 | 26 | 7 | 1600 | 80 | 15 | 37 | 2.6
184 | AA6061 | 27 | 1 | 1600 | 80 | 20 | 35 | 2.73
185 | AA6061 | 27 | 2 | 1600 | 80 | 20 | 118 | 2.87
186 | AA6061 | 27 | 3 | 1600 | 80 | 20 | 95 | 2.72
187 | AA6061 | 27 | 4 | 1600 | 80 | 20 | -39 | 2.82
188 | AA6061 | 27 | 5 | 1600 | 80 | 20 | 92 | 2.8
189 | AA6061 | 27 | 6 | 1600 | 80 | 20 | 9 | 2.76
190 | AA6061 | 27 | 7 | 1600 | 80 | 20 | -44 | 2.8
191 | AA6061 | 28 | 1 | 1400 | 60 | 10 | 47 | 2.94
192 | AA6061 | 28 | 2 | 1400 | 60 | 10 | 26 | 2.85
193 | AA6061 | 28 | 3 | 1400 | 60 | 10 | 135 | 2.73
194 | AA6061 | 28 | 4 | 1400 | 60 | 10 | 20 | 2.63
195 | AA6061 | 28 | 5 | 1400 | 60 | 10 | -23 | 2.77
196 | AA6061 | 28 | 6 | 1400 | 60 | 10 | 70 | 2.84
197 | AA6061 | 28 | 7 | 1400 | 60 | 10 | 75 | 2.74
198 | AA6061 | 29 | 1 | 1400 | 60 | 15 | 29 | 2.66
199 | AA6061 | 29 | 2 | 1400 | 60 | 15 | 95 | 2.63
200 | AA6061 | 29 | 3 | 1400 | 60 | 15 | 83 | 2.45
201 | AA6061 | 29 | 4 | 1400 | 60 | 15 | -58 | 2.63
202 | AA6061 | 29 | 5 | 1400 | 60 | 15 | -3 | 2.65
203 | AA6061 | 29 | 6 | 1400 | 60 | 15 | 33 | 2.6
204 | AA6061 | 29 | 7 | 1400 | 60 | 15 | 96 | 2.64
205 | AA6061 | 30 | 1 | 1400 | 60 | 20 | -2 | 2.71
206 | AA6061 | 30 | 2 | 1400 | 60 | 20 | 53 | 2.86
207 | AA6061 | 30 | 3 | 1400 | 60 | 20 | 108 | 2.82
208 | AA6061 | 30 | 4 | 1400 | 60 | 20 | -15 | 2.8
209 | AA6061 | 30 | 5 | 1400 | 60 | 20 | 124 | 2.85
210 | AA6061 | 30 | 6 | 1400 | 60 | 20 | 12 | 2.76
211 | AA6061 | 30 | 7 | 1400 | 60 | 20 | 39 | 2.98
212 | AA6061 | 31 | 1 | 1400 | 70 | 10 | 59 | 2.79
213 | AA6061 | 31 | 2 | 1400 | 70 | 10 | 62 | 2.75
214 | AA6061 | 31 | 3 | 1400 | 70 | 10 | 26 | 2.81
215 | AA6061 | 31 | 4 | 1400 | 70 | 10 | 13 | 2.81
216 | AA6061 | 31 | 5 | 1400 | 70 | 10 | 6 | 2.69
217 | AA6061 | 31 | 6 | 1400 | 70 | 10 | -29 | 2.92
218 | AA6061 | 31 | 7 | 1400 | 70 | 10 | 121 | 2.85
219 | AA6061 | 32 | 1 | 1400 | 70 | 15 | 49 | 2.87
220 | AA6061 | 32 | 2 | 1400 | 70 | 15 | 11 | 2.71
221 | AA6061 | 32 | 3 | 1400 | 70 | 15 | 108 | 2.95
222 | AA6061 | 32 | 4 | 1400 | 70 | 15 | -51 | 2.79
223 | AA6061 | 32 | 5 | 1400 | 70 | 15 | 11 | 2.71
224 | AA6061 | 32 | 6 | 1400 | 70 | 15 | -13 | 2.86
225 | AA6061 | 32 | 7 | 1400 | 70 | 15 | 78 | 2.88
226 | AA6061 | 33 | 1 | 1400 | 70 | 20 | 68 | 2.87
227 | AA6061 | 33 | 2 | 1400 | 70 | 20 | 20 | 2.92
228 | AA6061 | 33 | 3 | 1400 | 70 | 20 | 100 | 2.72
229 | AA6061 | 33 | 4 | 1400 | 70 | 20 | 9 | 2.79
230 | AA6061 | 33 | 5 | 1400 | 70 | 20 | 29 | 2.88
231 | AA6061 | 33 | 6 | 1400 | 70 | 20 | 67 | 2.82
232 | AA6061 | 33 | 7 | 1400 | 70 | 20 | 24 | 2.83
233 | AA6061 | 34 | 1 | 1400 | 80 | 10 | 49 | 2.83
234 | AA6061 | 34 | 2 | 1400 | 80 | 10 | 62 | 2.78
235 | AA6061 | 34 | 3 | 1400 | 80 | 10 | -9 | 2.77
236 | AA6061 | 34 | 4 | 1400 | 80 | 10 | 60 | 2.84
237 | AA6061 | 34 | 5 | 1400 | 80 | 10 | 43 | 2.77
238 | AA6061 | 34 | 6 | 1400 | 80 | 10 | 183 | 2.63
239 | AA6061 | 34 | 7 | 1400 | 80 | 10 | 14 | 2.81
240 | AA6061 | 35 | 1 | 1400 | 80 | 15 | 85 | 2.86
241 | AA6061 | 35 | 2 | 1400 | 80 | 15 | 18 | 2.63
242 | AA6061 | 35 | 3 | 1400 | 80 | 15 | 94 | 2.85
243 | AA6061 | 35 | 4 | 1400 | 80 | 15 | 73 | 2.78
244 | AA6061 | 35 | 5 | 1400 | 80 | 15 | -59 | 2.78
245 | AA6061 | 35 | 6 | 1400 | 80 | 15 | 36 | 2.87
246 | AA6061 | 35 | 7 | 1400 | 80 | 15 | 53 | 2.88
247 | AA6061 | 36 | 1 | 1400 | 80 | 20 | 6 | 2.82
248 | AA6061 | 36 | 2 | 1400 | 80 | 20 | 8 | 2.93
249 | AA6061 | 36 | 3 | 1400 | 80 | 20 | 68 | 2.85
250 | AA6061 | 36 | 4 | 1400 | 80 | 20 | 85 | 2.93
251 | AA6061 | 36 | 5 | 1400 | 80 | 20 | 48 | 2.84
252 | AA6061 | 36 | 6 | 1400 | 80 | 20 | 20 | 2.89
253 | AA6061 | 36 | 7 | 1400 | 80 | 20 | 68 | 2.86
254 | AA6061 | 37 | 1 | 1500 | 60 | 10 | 92 | 2.85
255 | AA6061 | 37 | 2 | 1500 | 60 | 10 | 35 | 2.98
256 | AA6061 | 37 | 3 | 1500 | 60 | 10 | 103 | 2.88
257 | AA6061 | 37 | 4 | 1500 | 60 | 10 | 68 | 2.64
258 | AA6061 | 37 | 5 | 1500 | 60 | 10 | 83 | 2.88
259 | AA6061 | 37 | 6 | 1500 | 60 | 10 | 18 | 2.87
260 | AA6061 | 37 | 7 | 1500 | 60 | 10 | -38 | 2.87
261 | AA6061 | 38 | 1 | 1500 | 60 | 15 | 84 | 2.67
262 | AA6061 | 38 | 2 | 1500 | 60 | 15 | 111 | 2.81
263 | AA6061 | 38 | 3 | 1500 | 60 | 15 | 49 | 2.6
264 | AA6061 | 38 | 4 | 1500 | 60 | 15 | 7 | 2.76
265 | AA6061 | 38 | 5 | 1500 | 60 | 15 | 134 | 2.61
266 | AA6061 | 38 | 6 | 1500 | 60 | 15 | 81 | 2.76
267 | AA6061 | 38 | 7 | 1500 | 60 | 15 | -11 | 2.74
268 | AA6061 | 39 | 1 | 1500 | 60 | 20 | 54 | 2.81
269 | AA6061 | 39 | 2 | 1500 | 60 | 20 | -37 | 2.8
270 | AA6061 | 39 | 3 | 1500 | 60 | 20 | 36 | 2.73
271 | AA6061 | 39 | 4 | 1500 | 60 | 20 | 62 | 2.89
272 | AA6061 | 39 | 5 | 1500 | 60 | 20 | 92 | 2.69
273 | AA6061 | 39 | 6 | 1500 | 60 | 20 | 99 | 2.95
274 | AA6061 | 39 | 7 | 1500 | 60 | 20 | 102 | 2.85
275 | AA6061 | 40 | 1 | 1500 | 70 | 10 | 62 | 2.84
276 | AA6061 | 40 | 2 | 1500 | 70 | 10 | 67 | 2.72
277 | AA6061 | 40 | 3 | 1500 | 70 | 10 | 76 | 2.77
278 | AA6061 | 40 | 4 | 1500 | 70 | 10 | 88 | 2.82
279 | AA6061 | 40 | 5 | 1500 | 70 | 10 | 45 | 2.67
280 | AA6061 | 40 | 6 | 1500 | 70 | 10 | 50 | 2.79
281 | AA6061 | 40 | 7 | 1500 | 70 | 10 | 86 | 2.77
282 | AA6061 | 41 | 1 | 1500 | 70 | 15 | 38 | 2.8
283 | AA6061 | 41 | 2 | 1500 | 70 | 15 | 119 | 2.74
284 | AA6061 | 41 | 3 | 1500 | 70 | 15 | 105 | 3.02
285 | AA6061 | 41 | 4 | 1500 | 70 | 15 | 49 | 2.89
286 | AA6061 | 41 | 5 | 1500 | 70 | 15 | 96 | 2.83
287 | AA6061 | 41 | 6 | 1500 | 70 | 15 | 44 | 2.83
288 | AA6061 | 41 | 7 | 1500 | 70 | 15 | -45 | 2.85
289 | AA6061 | 42 | 1 | 1500 | 70 | 20 | 100 | 2.9
290 | AA6061 | 42 | 2 | 1500 | 70 | 20 | 62 | 2.87
291 | AA6061 | 42 | 3 | 1500 | 70 | 20 | 40 | 2.71
292 | AA6061 | 42 | 4 | 1500 | 70 | 20 | 88 | 2.82
293 | AA6061 | 42 | 5 | 1500 | 70 | 20 | -34 | 2.85
294 | AA6061 | 42 | 6 | 1500 | 70 | 20 | 86 | 2.76
295 | AA6061 | 42 | 7 | 1500 | 70 | 20 | 21 | 2.74
296 | AA6061 | 43 | 1 | 1500 | 80 | 10 | 161 | 2.73
297 | AA6061 | 43 | 2 | 1500 | 80 | 10 | 11 | 2.82
298 | AA6061 | 43 | 3 | 1500 | 80 | 10 | 80 | 2.74
299 | AA6061 | 43 | 4 | 1500 | 80 | 10 | 7 | 2.7
300 | AA6061 | 43 | 5 | 1500 | 80 | 10 | -109 | 2.88
301 | AA6061 | 43 | 6 | 1500 | 80 | 10 | -9 | 2.76
302 | AA6061 | 43 | 7 | 1500 | 80 | 10 | 67 | 2.75
303 | AA6061 | 44 | 1 | 1500 | 80 | 15 | 5 | 2.74
304 | AA6061 | 44 | 2 | 1500 | 80 | 15 | 147 | 2.82
305 | AA6061 | 44 | 3 | 1500 | 80 | 15 | -5 | 2.86
306 | AA6061 | 44 | 4 | 1500 | 80 | 15 | 59 | 2.75
307 | AA6061 | 44 | 5 | 1500 | 80 | 15 | 30 | 2.86
308 | AA6061 | 44 | 6 | 1500 | 80 | 15 | 64 | 2.79
309 | AA6061 | 44 | 7 | 1500 | 80 | 15 | 29 | 2.83
310 | AA6061 | 45 | 1 | 1500 | 80 | 20 | 35 | 2.66
311 | AA6061 | 45 | 2 | 1500 | 80 | 20 | 26 | 2.9
312 | AA6061 | 45 | 3 | 1500 | 80 | 20 | -48 | 2.76
313 | AA6061 | 45 | 4 | 1500 | 80 | 20 | 18 | 2.87
314 | AA6061 | 45 | 5 | 1500 | 80 | 20 | -83 | 2.59
315 | AA6061 | 45 | 6 | 1500 | 80 | 20 | -16 | 2.77
316 | AA6061 | 45 | 7 | 1500 | 80 | 20 | 2 | 2.91
317 | AA6061 | 46 | 1 | 1600 | 60 | 10 | 29 | 2.56
318 | AA6061 | 46 | 2 | 1600 | 60 | 10 | 44 | 2.63
319 | AA6061 | 46 | 3 | 1600 | 60 | 10 | 41 | 2.63
320 | AA6061 | 46 | 4 | 1600 | 60 | 10 | 75 | 2.8
321 | AA6061 | 46 | 5 | 1600 | 60 | 10 | 10 | 2.72
322 | AA6061 | 46 | 6 | 1600 | 60 | 10 | -53 | 2.72
323 | AA6061 | 46 | 7 | 1600 | 60 | 10 | -58 | 2.62
324 | AA6061 | 47 | 1 | 1600 | 60 | 10 | 11 | 2.84
325 | AA6061 | 47 | 2 | 1600 | 60 | 15 | 57 | 2.87
326 | AA6061 | 47 | 3 | 1600 | 60 | 15 | 59 | 2.75
327 | AA6061 | 47 | 4 | 1600 | 60 | 15 | 19 | 2.88
328 | AA6061 | 47 | 5 | 1600 | 60 | 15 | -17 | 2.7
329 | AA6061 | 47 | 6 | 1600 | 60 | 15 | 7 | 2.81
330 | AA6061 | 47 | 7 | 1600 | 60 | 15 | 63 | 2.71
331 | AA6061 | 48 | 1 | 1600 | 60 | 20 | 2 | 2.72
332 | AA6061 | 48 | 2 | 1600 | 60 | 20 | 48 | 2.81
333 | AA6061 | 48 | 3 | 1600 | 60 | 20 | 43 | 2.77
334 | AA6061 | 48 | 4 | 1600 | 60 | 20 | -46 | 2.81
335 | AA6061 | 48 | 5 | 1600 | 60 | 20 | 51 | 2.92
336 | AA6061 | 48 | 6 | 1600 | 60 | 20 | -42 | 2.66
337 | AA6061 | 48 | 7 | 1600 | 60 | 20 | 69 | 2.82
338 | AA6061 | 49 | 1 | 1600 | 70 | 10 | 81 | 2.85
339 | AA6061 | 49 | 2 | 1600 | 70 | 10 | -52 | 2.73
340 | AA6061 | 49 | 3 | 1600 | 70 | 10 | 101 | 2.83
341 | AA6061 | 49 | 4 | 1600 | 70 | 10 | 35 | 2.82
342 | AA6061 | 49 | 5 | 1600 | 70 | 10 | -4 | 2.97
343 | AA6061 | 49 | 6 | 1600 | 70 | 10 | 22 | 2.88
344 | AA6061 | 49 | 7 | 1600 | 70 | 10 | 69 | 2.71
345 | AA6061 | 50 | 1 | 1600 | 70 | 15 | 10 | 2.79
346 | AA6061 | 50 | 2 | 1600 | 70 | 15 | 47 | 2.81
347 | AA6061 | 50 | 3 | 1600 | 70 | 15 | 35 | 2.71
348 | AA6061 | 50 | 4 | 1600 | 70 | 15 | 9 | 2.86
349 | AA6061 | 50 | 5 | 1600 | 70 | 15 | 77 | 2.75
350 | AA6061 | 50 | 6 | 1600 | 70 | 15 | -54 | 2.76
351 | AA6061 | 50 | 7 | 1600 | 70 | 15 | 39 | 2.77
352 | AA6061 | 51 | 1 | 1600 | 70 | 20 | 87 | 2.58
353 | AA6061 | 51 | 2 | 1600 | 70 | 20 | -62 | 2.68
354 | AA6061 | 51 | 3 | 1600 | 70 | 20 | -23 | 2.62
355 | AA6061 | 51 | 4 | 1600 | 70 | 20 | -61 | 2.68
356 | AA6061 | 51 | 5 | 1600 | 70 | 20 | -34 | 2.84
357 | AA6061 | 51 | 6 | 1600 | 70 | 20 | 153 | 2.8
358 | AA6061 | 51 | 7 | 1600 | 70 | 20 | 13 | 2.64
359 | AA6061 | 52 | 1 | 1600 | 80 | 10 | 44 | 2.87
360 | AA6061 | 52 | 2 | 1600 | 80 | 10 | 29 | 2.78
361 | AA6061 | 52 | 3 | 1600 | 80 | 10 | 2 | 2.79
362 | AA6061 | 52 | 4 | 1600 | 80 | 10 | -36 | 2.68
363 | AA6061 | 52 | 5 | 1600 | 80 | 10 | 83 | 2.86
364 | AA6061 | 52 | 6 | 1600 | 80 | 10 | 70 | 2.72
365 | AA6061 | 52 | 7 | 1600 | 80 | 10 | 59 | 2.88
366 | AA6061 | 53 | 1 | 1600 | 80 | 15 | 127 | 2.82
367 | AA6061 | 53 | 2 | 1600 | 80 | 15 | 42 | 2.87
368 | AA6061 | 53 | 3 | 1600 | 80 | 15 | 46 | 2.87
369 | AA6061 | 53 | 4 | 1600 | 80 | 15 | 14 | 2.86
370 | AA6061 | 53 | 5 | 1600 | 80 | 15 | 136 | 2.9
371 | AA6061 | 53 | 6 | 1600 | 80 | 15 | 0 | 2.76
372 | AA6061 | 53 | 7 | 1600 | 80 | 15 | 107 | 2.89
373 | AA6061 | 54 | 1 | 1600 | 80 | 20 | 105 | 2.65
374 | AA6061 | 54 | 2 | 1600 | 80 | 20 | -72 | 2.72
375 | AA6061 | 54 | 3 | 1600 | 80 | 20 | 25 | 2.7
376 | AA6061 | 54 | 4 | 1600 | 80 | 20 | -18 | 2.62
377 | AA6061 | 54 | 5 | 1600 | 80 | 20 | -34 | 2.56
378 | AA6061 | 54 | 6 | 1600 | 80 | 20 | 72 | 2.67
379 | AA6061 | 54 | 7 | 1600 | 80 | 20 | 11 | 2.84
2 | AA5052 | 1 | 1 | 1400 | 60 | 10 | -15 | 2.5
3 | AA5052 | 1 | 2 | 1400 | 60 | 10 | -4 | 2.49
4 | AA5052 | 1 | 3 | 1400 | 60 | 10 | 1 | 2.48
5 | AA5052 | 1 | 4 | 1400 | 60 | 10 | -3 | 2.48
6 | AA5052 | 1 | 5 | 1400 | 60 | 10 | -8 | 2.48
7 | AA5052 | 1 | 6 | 1400 | 60 | 10 | 0 | 2.48
8 | AA5052 | 1 | 7 | 1400 | 60 | 10 | 4 | 2.48
9 | AA5052 | 2 | 1 | 1400 | 60 | 15 | 2 | 2.47
10 | AA5052 | 2 | 2 | 1400 | 60 | 15 | 5 | 2.48
11 | AA5052 | 2 | 3 | 1400 | 60 | 15 | -3 | 2.48
12 | AA5052 | 2 | 4 | 1400 | 60 | 15 | -3 | 2.48
13 | AA5052 | 2 | 5 | 1400 | 60 | 15 | 0 | 2.49
14 | AA5052 | 2 | 6 | 1400 | 60 | 15 | 7 | 2.48
15 | AA5052 | 2 | 7 | 1400 | 60 | 15 | 1 | 2.48
16 | AA5052 | 3 | 1 | 1400 | 60 | 20 | 9 | 2.48
17 | AA5052 | 3 | 2 | 1400 | 60 | 20 | 9 | 2.48
18 | AA5052 | 3 | 3 | 1400 | 60 | 20 | 12 | 2.48
19 | AA5052 | 3 | 4 | 1400 | 60 | 20 | 2 | 2.48
20 | AA5052 | 3 | 5 | 1400 | 60 | 20 | 9 | 2.48
21 | AA5052 | 3 | 6 | 1400 | 60 | 20 | 9 | 2.48
22 | AA5052 | 3 | 7 | 1400 | 60 | 20 | 6 | 2.47
23 | AA5052 | 4 | 1 | 1400 | 70 | 10 | 10 | 2.48
24 | AA5052 | 4 | 2 | 1400 | 70 | 10 | -9 | 2.5
25 | AA5052 | 4 | 3 | 1400 | 70 | 10 | 8 | 2.47
26 | AA5052 | 4 | 4 | 1400 | 70 | 10 | 9 | 2.47
27 | AA5052 | 4 | 5 | 1400 | 70 | 10 | 7 | 2.47
28 | AA5052 | 4 | 6 | 1400 | 70 | 10 | -4 | 2.49
29 | AA5052 | 4 | 7 | 1400 | 70 | 10 | 7 | 2.47
30 | AA5052 | 5 | 1 | 1400 | 70 | 15 | 0 | 2.49
31 | AA5052 | 5 | 2 | 1400 | 70 | 15 | -3 | 2.49
32 | AA5052 | 5 | 3 | 1400 | 70 | 15 | 7 | 2.48
33 | AA5052 | 5 | 4 | 1400 | 70 | 15 | 2 | 2.49
34 | AA5052 | 5 | 5 | 1400 | 70 | 15 | -3 | 2.5
35 | AA5052 | 5 | 6 | 1400 | 70 | 15 | 4 | 2.5
36 | AA5052 | 5 | 7 | 1400 | 70 | 15 | -3 | 2.49
37 | AA5052 | 6 | 1 | 1400 | 70 | 20 | -1 | 2.49
38 | AA5052 | 6 | 2 | 1400 | 70 | 20 | -3 | 2.49
39 | AA5052 | 6 | 3 | 1400 | 70 | 20 | -18 | 2.5
40 | AA5052 | 6 | 4 | 1400 | 70 | 20 | 8 | 2.48
41 | AA5052 | 6 | 5 | 1400 | 70 | 20 | -2 | 2.48
42 | AA5052 | 6 | 6 | 1400 | 70 | 20 | 4 | 2.48
43 | AA5052 | 6 | 7 | 1400 | 70 | 20 | 1 | 2.48
44 | AA5052 | 7 | 1 | 1400 | 80 | 10 | -45 | 2.53
45 | AA5052 | 7 | 2 | 1400 | 80 | 10 | -24 | 2.5
46 | AA5052 | 7 | 3 | 1400 | 80 | 10 | -5 | 2.49
47 | AA5052 | 7 | 4 | 1400 | 80 | 10 | -17 | 2.49
48 | AA5052 | 7 | 5 | 1400 | 80 | 10 | -11 | 2.49
49 | AA5052 | 7 | 6 | 1400 | 80 | 10 | -44 | 2.54
50 | AA5052 | 7 | 7 | 1400 | 80 | 10 | -7 | 2.5
51 | AA5052 | 8 | 1 | 1400 | 80 | 15 | -2 | 2.49
52 | AA5052 | 8 | 2 | 1400 | 80 | 15 | 4 | 2.48
53 | AA5052 | 8 | 3 | 1400 | 80 | 15 | 1 | 2.49
54 | AA5052 | 8 | 4 | 1400 | 80 | 15 | -15 | 2.5
55 | AA5052 | 8 | 5 | 1400 | 80 | 15 | -1 | 2.48
56 | AA5052 | 8 | 6 | 1400 | 80 | 15 | 2 | 2.49
57 | AA5052 | 8 | 7 | 1400 | 80 | 15 | 5 | 2.49
58 | AA5052 | 9 | 1 | 1400 | 80 | 20 | -7 | 2.48
59 | AA5052 | 9 | 2 | 1400 | 80 | 20 | -6 | 2.48
60 | AA5052 | 9 | 3 | 1400 | 80 | 20 | -3 | 2.48
61 | AA5052 | 9 | 4 | 1400 | 80 | 20 | -2 | 2.48
62 | AA5052 | 9 | 5 | 1400 | 80 | 20 | -3 | 2.48
63 | AA5052 | 9 | 6 | 1400 | 80 | 20 | 0 | 2.47
64 | AA5052 | 9 | 7 | 1400 | 80 | 20 | -2 | 2.48
65 | AA5052 | 10 | 1 | 1500 | 60 | 10 | -13 | 2.48
66 | AA5052 | 10 | 2 | 1500 | 60 | 10 | -12 | 2.48
67 | AA5052 | 10 | 3 | 1500 | 60 | 10 | -9 | 2.49
68 | AA5052 | 10 | 4 | 1500 | 60 | 10 | -9 | 2.48
69 | AA5052 | 10 | 5 | 1500 | 60 | 10 | -10 | 2.48
70 | AA5052 | 10 | 6 | 1500 | 60 | 10 | -13 | 2.48
71 | AA5052 | 10 | 7 | 1500 | 60 | 10 | -11 | 2.48
72 | AA5052 | 11 | 1 | 1500 | 60 | 15 | -14 | 2.49
73 | AA5052 | 11 | 2 | 1500 | 60 | 15 | -22 | 2.49
74 | AA5052 | 11 | 3 | 1500 | 60 | 15 | -10 | 2.48
75 | AA5052 | 11 | 4 | 1500 | 60 | 15 | -25 | 2.49
76 | AA5052 | 11 | 5 | 1500 | 60 | 15 | -11 | 2.49
77 | AA5052 | 11 | 6 | 1500 | 60 | 15 | -6 | 2.48
78 | AA5052 | 11 | 7 | 1500 | 60 | 15 | -24 | 2.49
79 | AA5052 | 12 | 1 | 1500 | 60 | 20 | -10 | 2.48
80 | AA5052 | 12 | 2 | 1500 | 60 | 20 | -13 | 2.48
81 | AA5052 | 12 | 3 | 1500 | 60 | 20 | -19 | 2.47
82 | AA5052 | 12 | 4 | 1500 | 60 | 20 | -17 | 2.48
83 | AA5052 | 12 | 5 | 1500 | 60 | 20 | -22 | 2.48
84 | AA5052 | 12 | 6 | 1500 | 60 | 20 | -11 | 2.48
85 | AA5052 | 12 | 7 | 1500 | 60 | 20 | -14 | 2.48
86 | AA5052 | 13 | 1 | 1500 | 70 | 10 | -13 | 2.48
87 | AA5052 | 13 | 2 | 1500 | 70 | 10 | -12 | 2.48
88 | AA5052 | 13 | 3 | 1500 | 70 | 10 | -9 | 2.48
89 | AA5052 | 13 | 4 | 1500 | 70 | 10 | -14 | 2.48
90 | AA5052 | 13 | 5 | 1500 | 70 | 10 | -13 | 2.49
91 | AA5052 | 13 | 6 | 1500 | 70 | 10 | -7 | 2.48
92 | AA5052 | 13 | 7 | 1500 | 70 | 10 | -5 | 2.48
93 | AA5052 | 14 | 1 | 1500 | 70 | 15 | -18 | 2.48
94 | AA5052 | 14 | 2 | 1500 | 70 | 15 | -36 | 2.49
95 | AA5052 | 14 | 3 | 1500 | 70 | 15 | -17 | 2.47
96 | AA5052 | 14 | 4 | 1500 | 70 | 15 | -7 | 2.48
97 | AA5052 | 14 | 5 | 1500 | 70 | 15 | -22 | 2.48
98 | AA5052 | 14 | 6 | 1500 | 70 | 15 | -22 | 2.48
99 | AA5052 | 14 | 7 | 1500 | 70 | 15 | -19 | 2.49
100 | AA5052 | 15 | 1 | 1500 | 70 | 20 | -11 | 2.48
101 | AA5052 | 15 | 2 | 1500 | 70 | 20 | -12 | 2.49
102 | AA5052 | 15 | 3 | 1500 | 70 | 20 | -24 | 2.5
103 | AA5052 | 15 | 4 | 1500 | 70 | 20 | -12 | 2.49
104 | AA5052 | 15 | 5 | 1500 | 70 | 20 | -14 | 2.49
105 | AA5052 | 15 | 6 | 1500 | 70 | 20 | -18 | 2.49
106 | AA5052 | 15 | 7 | 1500 | 70 | 20 | -12 | 2.48
107 | AA5052 | 16 | 1 | 1500 | 80 | 10 | -19 | 2.49
108 | AA5052 | 16 | 2 | 1500 | 80 | 10 | -14 | 2.48
109 | AA5052 | 16 | 3 | 1500 | 80 | 10 | -20 | 2.48
110 | AA5052 | 16 | 4 | 1500 | 80 | 10 | -10 | 2.49
111 | AA5052 | 16 | 5 | 1500 | 80 | 10 | -18 | 2.49
112 | AA5052 | 16 | 6 | 1500 | 80 | 10 | -9 | 2.49
113 | AA5052 | 16 | 7 | 1500 | 80 | 10 | -13 | 2.48
114 | AA5052 | 17 | 1 | 1500 | 80 | 15 | -13 | 2.47
115 | AA5052 | 17 | 2 | 1500 | 80 | 15 | -19 | 2.49
116 | AA5052 | 17 | 3 | 1500 | 80 | 15 | -16 | 2.48
117 | AA5052 | 17 | 4 | 1500 | 80 | 15 | -17 | 2.49
118 | AA5052 | 17 | 5 | 1500 | 80 | 15 | -8 | 2.49
119 | AA5052 | 17 | 6 | 1500 | 80 | 15 | -27 | 2.48
120 | AA5052 | 17 | 7 | 1500 | 80 | 15 | -17 | 2.48
121 | AA5052 | 18 | 1 | 1500 | 80 | 20 | -12 | 2.49
122 | AA5052 | 18 | 2 | 1500 | 80 | 20 | -6 | 2.49
123 | AA5052 | 18 | 3 | 1500 | 80 | 20 | -14 | 2.49
124 | AA5052 | 18 | 4 | 1500 | 80 | 20 | -19 | 2.49
125 | AA5052 | 18 | 5 | 1500 | 80 | 20 | -12 | 2.49
126 | AA5052 | 18 | 6 | 1500 | 80 | 20 | -17 | 2.49
127 | AA5052 | 18 | 7 | 1500 | 80 | 20 | -12 | 2.48
128 | AA5052 | 19 | 1 | 1600 | 60 | 10 | -32 | 2.5
129 | AA5052 | 19 | 2 | 1600 | 60 | 10 | -16 | 2.49
130 | AA5052 | 19 | 3 | 1600 | 60 | 10 | -32 | 2.5
131 | AA5052 | 19 | 4 | 1600 | 60 | 10 | -13 | 2.49
132 | AA5052 | 19 | 5 | 1600 | 60 | 10 | -12 | 2.48
133 | AA5052 | 19 | 6 | 1600 | 60 | 10 | -16 | 2.48
134 | AA5052 | 19 | 7 | 1600 | 60 | 10 | -20 | 2.48
135 | AA5052 | 20 | 1 | 1600 | 60 | 15 | -11 | 2.49
136 | AA5052 | 20 | 2 | 1600 | 60 | 15 | -13 | 2.49
137 | AA5052 | 20 | 3 | 1600 | 60 | 15 | -5 | 2.49
138 | AA5052 | 20 | 4 | 1600 | 60 | 15 | -11 | 2.48
139 | AA5052 | 20 | 5 | 1600 | 60 | 15 | -10 | 2.48
140 | AA5052 | 20 | 6 | 1600 | 60 | 15 | -15 | 2.48
141 | AA5052 | 20 | 7 | 1600 | 60 | 15 | -12 | 2.48
142 | AA5052 | 21 | 1 | 1600 | 60 | 20 | -11 | 2.49
143 | AA5052 | 21 | 2 | 1600 | 60 | 20 | -21 | 2.5
144 | AA5052 | 21 | 3 | 1600 | 60 | 20 | -14 | 2.48
145 | AA5052 | 21 | 4 | 1600 | 60 | 20 | -21 | 2.5
146 | AA5052 | 21 | 5 | 1600 | 60 | 20 | -9 | 2.48
147 | AA5052 | 21 | 6 | 1600 | 60 | 20 | -7 | 2.48
148 | AA5052 | 21 | 7 | 1600 | 60 | 20 | -11 | 2.49
149 | AA5052 | 22 | 1 | 1600 | 70 | 10 | -12 | 2.48
150 | AA5052 | 22 | 2 | 1600 | 70 | 10 | -12 | 2.48
151 | AA5052 | 22 | 3 | 1600 | 70 | 10 | -14 | 2.49
152 | AA5052 | 22 | 4 | 1600 | 70 | 10 | -21 | 2.49
153 | AA5052 | 22 | 5 | 1600 | 70 | 10 | -19 | 2.49
154 | AA5052 | 22 | 6 | 1600 | 70 | 10 | -13 | 2.49
155 | AA5052 | 22 | 7 | 1600 | 70 | 10 | -17 | 2.49
156 | AA5052 | 23 | 1 | 1600 | 70 | 15 | -12 | 2.5
157 | AA5052 | 23 | 2 | 1600 | 70 | 15 | -10 | 2.49
158 | AA5052 | 23 | 3 | 1600 | 70 | 15 | -17 | 2.48
159 | AA5052 | 23 | 4 | 1600 | 70 | 15 | -26 | 2.5
160 | AA5052 | 23 | 5 | 1600 | 70 | 15 | -7 | 2.48
161 | AA5052 | 23 | 6 | 1600 | 70 | 15 | -9 | 2.49
162 | AA5052 | 23 | 7 | 1600 | 70 | 15 | -9 | 2.49
163 | AA5052 | 24 | 1 | 1600 | 70 | 20 | -6 | 2.49
164 | AA5052 | 24 | 2 | 1600 | 70 | 20 | -4 | 2.48
165 | AA5052 | 24 | 3 | 1600 | 70 | 20 | -27 | 2.49
166 | AA5052 | 24 | 4 | 1600 | 70 | 20 | -34 | 2.51
167 | AA5052 | 24 | 5 | 1600 | 70 | 20 | -16 | 2.5
168 | AA5052 | 24 | 6 | 1600 | 70 | 20 | -39 | 2.5
169 | AA5052 | 24 | 7 | 1600 | 70 | 20 | -28 | 2.49
170 | AA5052 | 25 | 1 | 1600 | 80 | 10 | -23 | 2.49
171 | AA5052 | 25 | 2 | 1600 | 80 | 10 | -13 | 2.49
172 | AA5052 | 25 | 3 | 1600 | 80 | 10 | -7 | 2.48
173 | AA5052 | 25 | 4 | 1600 | 80 | 10 | -16 | 2.49
174 | AA5052 | 25 | 5 | 1600 | 80 | 10 | -16 | 2.49
175 | AA5052 | 25 | 6 | 1600 | 80 | 10 | -15 | 2.49
176 | AA5052 | 25 | 7 | 1600 | 80 | 10 | -14 | 2.49
177 | AA5052 | 26 | 1 | 1600 | 80 | 15 | -8 | 2.48
178 | AA5052 | 26 | 2 | 1600 | 80 | 15 | -18 | 2.48
179 | AA5052 | 26 | 3 | 1600 | 80 | 15 | -12 | 2.49
180 | AA5052 | 26 | 4 | 1600 | 80 | 15 | -17 | 2.48
181 | AA5052 | 26 | 5 | 1600 | 80 | 15 | -11 | 2.48
182 | AA5052 | 26 | 6 | 1600 | 80 | 15 | -13 | 2.49
183 | AA5052 | 26 | 7 | 1600 | 80 | 15 | -9 | 2.48
184 | AA5052 | 27 | 1 | 1600 | 80 | 20 | -11 | 2.48
185 | AA5052 | 27 | 2 | 1600 | 80 | 20 | -9 | 2.47
186 | AA5052 | 27 | 3 | 1600 | 80 | 20 | -14 | 2.49
187 | AA5052 | 27 | 4 | 1600 | 80 | 20 | -11 | 2.49
188 | AA5052 | 27 | 5 | 1600 | 80 | 20 | -5 | 2.48
189 | AA5052 | 27 | 6 | 1600 | 80 | 20 | -4 | 2.48
190 | AA5052 | 27 | 7 | 1600 | 80 | 20 | -10 | 2.48
191 | AA5052 | 28 | 1 | 1400 | 60 | 10 | -3 | 2.48
192 | AA5052 | 28 | 2 | 1400 | 60 | 10 | -14 | 2.48
193 | AA5052 | 28 | 3 | 1400 | 60 | 10 | -16 | 2.49
194 | AA5052 | 28 | 4 | 1400 | 60 | 10 | -9 | 2.48
195 | AA5052 | 28 | 5 | 1400 | 60 | 10 | -4 | 2.49
196 | AA5052 | 28 | 6 | 1400 | 60 | 10 | -7 | 2.48
197 | AA5052 | 28 | 7 | 1400 | 60 | 10 | -17 | 2.48
198 | AA5052 | 29 | 1 | 1400 | 60 | 15 | -25 | 2.48
199 | AA5052 | 29 | 2 | 1400 | 60 | 15 | -15 | 2.49
200 | AA5052 | 29 | 3 | 1400 | 60 | 15 | -16 | 2.49
201 | AA5052 | 29 | 4 | 1400 | 60 | 15 | -17 | 2.49
202 | AA5052 | 29 | 5 | 1400 | 60 | 15 | -12 | 2.49
203 | AA5052 | 29 | 6 | 1400 | 60 | 15 | -20 | 2.49
204 | AA5052 | 29 | 7 | 1400 | 60 | 15 | -14 | 2.48
205 | AA5052 | 30 | 1 | 1400 | 60 | 20 | -25 | 2.5
206 | AA5052 | 30 | 2 | 1400 | 60 | 20 | -14 | 2.49
207 | AA5052 | 30 | 3 | 1400 | 60 | 20 | -20 | 2.49
208 | AA5052 | 30 | 4 | 1400 | 60 | 20 | -20 | 2.49
209 | AA5052 | 30 | 5 | 1400 | 60 | 20 | -20 | 2.5
210 | AA5052 | 30 | 6 | 1400 | 60 | 20 | -22 | 2.5
211 | AA5052 | 30 | 7 | 1400 | 60 | 20 | -27 | 2.48
212 | AA5052 | 31 | 1 | 1400 | 70 | 10 | -17 | 2.49
213 | AA5052 | 31 | 2 | 1400 | 70 | 10 | -6 | 2.49
214 | AA5052 | 31 | 3 | 1400 | 70 | 10 | -10 | 2.49
215 | AA5052 | 31 | 4 | 1400 | 70 | 10 | -26 | 2.51
216 | AA5052 | 31 | 5 | 1400 | 70 | 10 | -16 | 2.5
217 | AA5052 | 31 | 6 | 1400 | 70 | 10 | -17 | 2.49
218 | AA5052 | 31 | 7 | 1400 | 70 | 10 | -17 | 2.49
219 | AA5052 | 32 | 1 | 1400 | 70 | 15 | -5 | 2.49
220 | AA5052 | 32 | 2 | 1400 | 70 | 15 | -12 | 2.49
221 | AA5052 | 32 | 3 | 1400 | 70 | 15 | -20 | 2.49
222 | AA5052 | 32 | 4 | 1400 | 70 | 15 | -17 | 2.49
223 | AA5052 | 32 | 5 | 1400 | 70 | 15 | -11 | 2.49
224 | AA5052 | 32 | 6 | 1400 | 70 | 15 | -10 | 2.48
225 | AA5052 | 32 | 7 | 1400 | 70 | 15 | -20 | 2.49
226 | AA5052 | 33 | 1 | 1400 | 70 | 20 | -5 | 2.48
227 | AA5052 | 33 | 2 | 1400 | 70 | 20 | 1 | 2.48
228 | AA5052 | 33 | 3 | 1400 | 70 | 20 | -5 | 2.47
229 | AA5052 | 33 | 4 | 1400 | 70 | 20 | -6 | 2.47
230 | AA5052 | 33 | 5 | 1400 | 70 | 20 | -1 | 2.47
231 | AA5052 | 33 | 6 | 1400 | 70 | 20 | -7 | 2.47
232 | AA5052 | 33 | 7 | 1400 | 70 | 20 | 3 | 2.47
233 | AA5052 | 34 | 1 | 1400 | 80 | 10 | -5 | 2.47
234 | AA5052 | 34 | 2 | 1400 | 80 | 10 | 0 | 2.48
235 | AA5052 | 34 | 3 | 1400 | 80 | 10 | 0 | 2.48
236 | AA5052 | 34 | 4 | 1400 | 80 | 10 | -1 | 2.47
237 | AA5052 | 34 | 5 | 1400 | 80 | 10 | -9 | 2.47
238 | AA5052 | 34 | 6 | 1400 | 80 | 10 | -5 | 2.47
239 | AA5052 | 34 | 7 | 1400 | 80 | 10 | 3 | 2.47
240 | AA5052 | 35 | 1 | 1400 | 80 | 15 | -16 | 2.5
241 | AA5052 | 35 | 2 | 1400 | 80 | 15 | -20 | 2.49
242 | AA5052 | 35 | 3 | 1400 | 80 | 15 | -16 | 2.49
243 | AA5052 | 35 | 4 | 1400 | 80 | 15 | -8 | 2.49
244 | AA5052 | 35 | 5 | 1400 | 80 | 15 | -18 | 2.48
245 | AA5052 | 35 | 6 | 1400 | 80 | 15 | -20 | 2.49
246 | AA5052 | 35 | 7 | 1400 | 80 | 15 | -17 | 2.5
247 | AA5052 | 36 | 1 | 1400 | 80 | 20 | -22 | 2.49
248 | AA5052 | 36 | 2 | 1400 | 80 | 20 | -16 | 2.49
249 | AA5052 | 36 | 3 | 1400 | 80 | 20 | -5 | 2.48
250 | AA5052 | 36 | 4 | 1400 | 80 | 20 | -18 | 2.5
251 | AA5052 | 36 | 5 | 1400 | 80 | 20 | -16 | 2.49
252 | AA5052 | 36 | 6 | 1400 | 80 | 20 | -10 | 2.48
253 | AA5052 | 36 | 7 | 1400 | 80 | 20 | -14 | 2.48
254 | AA5052 | 37 | 1 | 1500 | 60 | 10 | -41 | 2.5
255 | AA5052 | 37 | 2 | 1500 | 60 | 10 | -14 | 2.49
256 | AA5052 | 37 | 3 | 1500 | 60 | 10 | -18 | 2.49
257 | AA5052 | 37 | 4 | 1500 | 60 | 10 | -15 | 2.5
258 | AA5052 | 37 | 5 | 1500 | 60 | 10 | -14 | 2.49
259 | AA5052 | 37 | 6 | 1500 | 60 | 10 | -35 | 2.5
260 | AA5052 | 37 | 7 | 1500 | 60 | 10 | -20 | 2.49
261 | AA5052 | 38 | 1 | 1500 | 60 | 15 | -19 | 2.5
262 | AA5052 | 38 | 2 | 1500 | 60 | 15 | -12 | 2.49
263 | AA5052 | 38 | 3 | 1500 | 60 | 15 | -14 | 2.49
264 | AA5052 | 38 | 4 | 1500 | 60 | 15 | -13 | 2.49
265 | AA5052 | 38 | 5 | 1500 | 60 | 15 | -16 | 2.5
266 | AA5052 | 38 | 6 | 1500 | 60 | 15 | 4 | 2.49
267 | AA5052 | 38 | 7 | 1500 | 60 | 15 | -15 | 2.48
268 | AA5052 | 39 | 1 | 1500 | 60 | 20 | -24 | 2.5
269 | AA5052 | 39 | 2 | 1500 | 60 | 20 | -25 | 2.49
270 | AA5052 | 39 | 3 | 1500 | 60 | 20 | -18 | 2.49
271 | AA5052 | 39 | 4 | 1500 | 60 | 20 | -13 | 2.5
272 | AA5052 | 39 | 5 | 1500 | 60 | 20 | -14 | 2.49
273 | AA5052 | 39 | 6 | 1500 | 60 | 20 | -9 | 2.49
274 | AA5052 | 39 | 7 | 1500 | 60 | 20 | -14 | 2.49
275 | AA5052 | 40 | 1 | 1500 | 70 | 10 | -1 | 2.49
276 | AA5052 | 40 | 2 | 1500 | 70 | 10 | 1 | 2.49
277 | AA5052 | 40 | 3 | 1500 | 70 | 10 | -5 | 2.49
278 | AA5052 | 40 | 4 | 1500 | 70 | 10 | 4 | 2.49
279 | AA5052 | 40 | 5 | 1500 | 70 | 10 | 0 | 2.48
280 | AA5052 | 40 | 6 | 1500 | 70 | 10 | 9 | 2.49
281 | AA5052 | 40 | 7 | 1500 | 70 | 10 | 12 | 2.49
282 | AA5052 | 41 | 1 | 1500 | 70 | 15 | -8 | 2.5
283 | AA5052 | 41 | 2 | 1500 | 70 | 15 | -14 | 2.5
284 | AA5052 | 41 | 3 | 1500 | 70 | 15 | -16 | 2.48
285 | AA5052 | 41 | 4 | 1500 | 70 | 15 | -27 | 2.49
286 | AA5052 | 41 | 5 | 1500 | 70 | 15 | -21 | 2.48
287 | AA5052 | 41 | 6 | 1500 | 70 | 15 | -12 | 2.48
288 | AA5052 | 41 | 7 | 1500 | 70 | 15 | -20 | 2.49
289 | AA5052 | 42 | 1 | 1500 | 70 | 20 | -11 | 2.47
290 | AA5052 | 42 | 2 | 1500 | 70 | 20 | -17 | 2.47
291 | AA5052 | 42 | 3 | 1500 | 70 | 20 | -25 | 2.47
292 | AA5052 | 42 | 4 | 1500 | 70 | 20 | -17 | 2.47
293 | AA5052 | 42 | 5 | 1500 | 70 | 20 | 0 | 2.46
294 | AA5052 | 42 | 6 | 1500 | 70 | 20 | -18 | 2.47
295 | AA5052 | 42 | 7 | 1500 | 70 | 20 | -13 | 2.47
296 | AA5052 | 43 | 1 | 1500 | 80 | 10 | -14 | 2.49
297 | AA5052 | 43 | 2 | 1500 | 80 | 10 | -16 | 2.49
298 | AA5052 | 43 | 3 | 1500 | 80 | 10 | -18 | 2.49
299 | AA5052 | 43 | 4 | 1500 | 80 | 10 | -13 | 2.49
300 | AA5052 | 43 | 5 | 1500 | 80 | 10 | -12 | 2.49
301 | AA5052 | 43 | 6 | 1500 | 80 | 10 | -9 | 2.49
302 | AA5052 | 43 | 7 | 1500 | 80 | 10 | -18 | 2.48
303 | AA5052 | 44 | 1 | 1500 | 80 | 15 | 17 | 2.46
304 | AA5052 | 44 | 2 | 1500 | 80 | 15 | 12 | 2.47
305 | AA5052 | 44 | 3 | 1500 | 80 | 15 | 23 | 2.48
306 | AA5052 | 44 | 4 | 1500 | 80 | 15 | 7 | 2.49
307 | AA5052 | 44 | 5 | 1500 | 80 | 15 | 17 | 2.51
308 | AA5052 | 44 | 6 | 1500 | 80 | 15 | 3 | 2.47
309 | AA5052 | 44 | 7 | 1500 | 80 | 15 | -1 | 2.47
310 | AA5052 | 45 | 1 | 1500 | 80 | 20 | -2 | 2.47
311 | AA5052 | 45 | 2 | 1500 | 80 | 20 | 6 | 2.48
312 | AA5052 | 45 | 3 | 1500 | 80 | 20 | 5 | 2.46
313 | AA5052 | 45 | 4 | 1500 | 80 | 20 | -4 | 2.47
314 | AA5052 | 45 | 5 | 1500 | 80 | 20 | -2 | 2.49
315 | AA5052 | 45 | 6 | 1500 | 80 | 20 | 15 | 2.47
316 | AA5052 | 45 | 7 | 1500 | 80 | 20 | 11 | 2.46
317 | AA5052 | 46 | 1 | 1600 | 60 | 10 | -20 | 2.49
318 | AA5052 | 46 | 2 | 1600 | 60 | 10 | -34 | 2.5
319 | AA5052 | 46 | 3 | 1600 | 60 | 10 | -70 | 2.5
320 | AA5052 | 46 | 4 | 1600 | 60 | 10 | -35 | 2.5
321 | AA5052 | 46 | 5 | 1600 | 60 | 10 | -28 | 2.49
322 | AA5052 | 46 | 6 | 1600 | 60 | 10 | -11 | 2.5
323 | AA5052 | 46 | 7 | 1600 | 60 | 10 | -16 | 2.48
324 | AA5052 | 47 | 1 | 1600 | 60 | 15 | -16 | 2.49
325 | AA5052 | 47 | 2 | 1600 | 60 | 15 | -12 | 2.48
326 | AA5052 | 47 | 3 | 1600 | 60 | 15 | -5 | 2.49
327 | AA5052 | 47 | 4 | 1600 | 60 | 15 | -16 | 2.48
328 | AA5052 | 47 | 5 | 1600 | 60 | 15 | -11 | 2.49
329 | AA5052 | 47 | 6 | 1600 | 60 | 15 | -15 | 2.48
330 | AA5052 | 47 | 7 | 1600 | 60 | 15 | -18 | 2.49
331 | AA5052 | 48 | 1 | 1600 | 60 | 20 | -10 | 2.51
332 | AA5052 | 48 | 2 | 1600 | 60 | 20 | -2 | 2.47
333 | AA5052 | 48 | 3 | 1600 | 60 | 20 | -3 | 2.5
334 | AA5052 | 48 | 4 | 1600 | 60 | 20 | -5 | 2.48
335 | AA5052 | 48 | 5 | 1600 | 60 | 20 | 4 | 2.48
336 | AA5052 | 48 | 6 | 1600 | 60 | 20 | -6 | 2.49
337 | AA5052 | 48 | 7 | 1600 | 60 | 20 | -4 | 2.5
338 | AA5052 | 49 | 1 | 1600 | 70 | 10 | -9 | 2.49
339 | AA5052 | 49 | 2 | 1600 | 70 | 10 | -31 | 2.48
340 | AA5052 | 49 | 3 | 1600 | 70 | 10 | -6 | 2.49
341 | AA5052 | 49 | 4 | 1600 | 70 | 10 | -23 | 2.49
342 | AA5052 | 49 | 5 | 1600 | 70 | 10 | -12 | 2.49
343 | AA5052 | 49 | 6 | 1600 | 70 | 10 | -9 | 2.49
344 | AA5052 | 49 | 7 | 1600 | 70 | 10 | -16 | 2.5
345 | AA5052 | 50 | 1 | 1600 | 70 | 15 | -1 | 2.51
346 | AA5052 | 50 | 2 | 1600 | 70 | 15 | 3 | 2.49
347 | AA5052 | 50 | 3 | 1600 | 70 | 15 | 0 | 2.55
348 | AA5052 | 50 | 4 | 1600 | 70 | 15 | 6 | 2.48
349 | AA5052 | 50 | 5 | 1600 | 70 | 15 | -1 | 2.49
350 | AA5052 | 50 | 6 | 1600 | 70 | 15 | 1 | 2.5
351 | AA5052 | 50 | 7 | 1600 | 70 | 15 | -3 | 2.5
352 | AA5052 | 51 | 1 | 1600 | 70 | 20 | 9 | 2.49
353 | AA5052 | 51 | 2 | 1600 | 70 | 20 | -11 | 2.51
354 | AA5052 | 51 | 3 | 1600 | 70 | 20 | -9 | 2.5
355 | AA5052 | 51 | 4 | 1600 | 70 | 20 | -11 | 2.51
356 | AA5052 | 51 | 5 | 1600 | 70 | 20 | -5 | 2.49
357 | AA5052 | 51 | 6 | 1600 | 70 | 20 | -37 | 2.52
358 | AA5052 | 51 | 7 | 1600 | 70 | 20 | -1 | 2.49
359 | AA5052 | 52 | 1 | 1600 | 80 | 10 | -41 | 2.51
360 | AA5052 | 52 | 2 | 1600 | 80 | 10 | 6 | 2.48
361 | AA5052 | 52 | 3 | 1600 | 80 | 10 | 5 | 2.48
362 | AA5052 | 52 | 4 | 1600 | 80 | 10 | -4 | 2.48
363 | AA5052 | 52 | 5 | 1600 | 80 | 10 | -2 | 2.48
364 | AA5052 | 52 | 6 | 1600 | 80 | 10 | 1 | 2.49
365 | AA5052 | 52 | 7 | 1600 | 80 | 10 | 6 | 2.47
366 | AA5052 | 53 | 1 | 1600 | 80 | 15 | -1 | 2.48
367 | AA5052 | 53 | 2 | 1600 | 80 | 15 | 1 | 2.47
368 | AA5052 | 53 | 3 | 1600 | 80 | 15 | -8 | 2.48
369 | AA5052 | 53 | 4 | 1600 | 80 | 15 | -3 | 2.48
370 | AA5052 | 53 | 5 | 1600 | 80 | 15 | -1 | 2.49
371 | AA5052 | 53 | 6 | 1600 | 80 | 15 | -3 | 2.48
372 | AA5052 | 53 | 7 | 1600 | 80 | 15 | 6 | 2.47
373 | AA5052 | 54 | 1 | 1600 | 80 | 20 | -39 | 2.53
374 | AA5052 | 54 | 2 | 1600 | 80 | 20 | -31 | 2.52
375 | AA5052 | 54 | 3 | 1600 | 80 | 20 | -14 | 2.5
376 | AA5052 | 54 | 4 | 1600 | 80 | 20 | -18 | 2.51
377 | AA5052 | 54 | 5 | 1600 | 80 | 20 | -3 | 2.5
378 | AA5052 | 54 | 6 | 1600 | 80 | 20 | -7 | 2.5
379 | AA5052 | 54 | 7 | 1600 | 80 | 20 | -14 | 2.5