## Sheet1
idx_excel | section | sample_no | location | R | W | D | Sigma(x) | FWHM
2 | AA6061 | 1 | 1 | 1400 | 60 | 10 | 32 | 2.62
3 | Center | 1 | 1 | 1400 | 60 | 10 | 12 | 2.64
4 | AA5052 | 1 | 1 | 1400 | 60 | 10 | 13 | 2.55
5 | AA6061 | 1 | 2 | 1400 | 60 | 10 | 28 | 2.71
6 | Center | 1 | 2 | 1400 | 60 | 10 | 26 | 2.56
7 | AA5052 | 1 | 2 | 1400 | 60 | 10 | 8 | 2.64
8 | AA6061 | 1 | 3 | 1400 | 60 | 10 | 41 | 2.68
9 | Center | 1 | 3 | 1400 | 60 | 10 | 29 | 2.76
10 | AA5052 | 1 | 3 | 1400 | 60 | 10 | 34 | 2.52
11 | AA6061 | 1 | 4 | 1400 | 60 | 10 | 25 | 2.68
12 | Center | 1 | 4 | 1400 | 60 | 10 | 24 | 2.58
13 | AA5052 | 1 | 4 | 1400 | 60 | 10 | 39 | 2.49
14 | AA6061 | 1 | 5 | 1400 | 60 | 10 | 22 | 2.69
15 | Center | 1 | 5 | 1400 | 60 | 10 | 19 | 2.62
16 | AA5052 | 1 | 5 | 1400 | 60 | 10 | 15 | 2.58
17 | AA6061 | 1 | 6 | 1400 | 60 | 10 | -2 | 2.67
18 | Center | 1 | 6 | 1400 | 60 | 10 | 6 | 2.53
19 | AA5052 | 1 | 6 | 1400 | 60 | 10 | 10 | 2.47
20 | AA6061 | 1 | 7 | 1400 | 60 | 10 | -90 | 2.57
21 | Center | 1 | 7 | 1400 | 60 | 10 | 6 | 2.51
22 | AA5052 | 1 | 7 | 1400 | 60 | 10 | 22 | 2.48
23 | AA6061 | 2 | 1 | 1400 | 60 | 15 | 41 | 2.78
24 | Center | 2 | 1 | 1400 | 60 | 15 | 17 | 2.57
25 | AA5052 | 2 | 1 | 1400 | 60 | 15 | 16 | 2.51
26 | AA6061 | 2 | 2 | 1400 | 60 | 15 | 29 | 2.68
27 | Center | 2 | 2 | 1400 | 60 | 15 | 25 | 2.52
28 | AA5052 | 2 | 2 | 1400 | 60 | 15 | 15 | 2.48
29 | AA6061 | 2 | 3 | 1400 | 60 | 15 | 29 | 2.65
30 | Center | 2 | 3 | 1400 | 60 | 15 | 23 | 2.58
31 | AA5052 | 2 | 3 | 1400 | 60 | 15 | 23 | 2.5
32 | AA6061 | 2 | 4 | 1400 | 60 | 15 | 22 | 2.61
33 | Center | 2 | 4 | 1400 | 60 | 15 | 14 | 2.56
34 | AA5052 | 2 | 4 | 1400 | 60 | 15 | 24 | 2.56
35 | AA6061 | 2 | 5 | 1400 | 60 | 15 | 14 | 2.64
36 | Center | 2 | 5 | 1400 | 60 | 15 | 10 | 2.55
37 | AA5052 | 2 | 5 | 1400 | 60 | 15 | 21 | 2.52
38 | AA6061 | 2 | 6 | 1400 | 60 | 15 | 11 | 2.61
39 | Center | 2 | 6 | 1400 | 60 | 15 | 3 | 2.53
40 | AA5052 | 2 | 6 | 1400 | 60 | 15 | 3 | 2.53
41 | AA6061 | 2 | 7 | 1400 | 60 | 15 | 1 | 2.66
42 | Center | 2 | 7 | 1400 | 60 | 15 | 2 | 2.48
43 | AA5052 | 2 | 7 | 1400 | 60 | 15 | -9 | 2.53
44 | AA6061 | 3 | 1 | 1400 | 60 | 20 | 69 | 2.79
45 | Center | 3 | 1 | 1400 | 60 | 20 | 12 | 2.53
46 | AA5052 | 3 | 1 | 1400 | 60 | 20 | 19 | 2.47
47 | AA6061 | 3 | 2 | 1400 | 60 | 20 | 19 | 2.71
48 | Center | 3 | 2 | 1400 | 60 | 20 | 28 | 2.6
49 | AA5052 | 3 | 2 | 1400 | 60 | 20 | 23 | 2.45
50 | AA6061 | 3 | 3 | 1400 | 60 | 20 | 49 | 2.72
51 | Center | 3 | 3 | 1400 | 60 | 20 | 21 | 2.6
52 | AA5052 | 3 | 3 | 1400 | 60 | 20 | 26 | 2.49
53 | AA6061 | 3 | 4 | 1400 | 60 | 20 | 20 | 2.7
54 | Center | 3 | 4 | 1400 | 60 | 20 | 22 | 2.58
55 | AA5052 | 3 | 4 | 1400 | 60 | 20 | 27 | 2.47
56 | AA6061 | 3 | 5 | 1400 | 60 | 20 | 9 | 2.67
57 | Center | 3 | 5 | 1400 | 60 | 20 | 12 | 2.62
58 | AA5052 | 3 | 5 | 1400 | 60 | 20 | 20 | 2.47
59 | AA6061 | 3 | 6 | 1400 | 60 | 20 | 6 | 2.69
60 | Center | 3 | 6 | 1400 | 60 | 20 | 16 | 2.65
61 | AA5052 | 3 | 6 | 1400 | 60 | 20 | 12 | 2.45
62 | AA6061 | 3 | 7 | 1400 | 60 | 20 | 1 | 2.74
63 | Center | 3 | 7 | 1400 | 60 | 20 | 8 | 2.54
64 | AA5052 | 3 | 7 | 1400 | 60 | 20 | 12 | 2.46
65 | AA6061 | 4 | 1 | 1400 | 70 | 10 | 23 | 2.67
66 | Center | 4 | 1 | 1400 | 70 | 10 | 20 | 2.5
67 | AA5052 | 4 | 1 | 1400 | 70 | 10 | 20 | 2.45
68 | AA6061 | 4 | 2 | 1400 | 70 | 10 | 13 | 2.65
69 | Center | 4 | 2 | 1400 | 70 | 10 | 24 | 2.58
70 | AA5052 | 4 | 2 | 1400 | 70 | 10 | 27 | 2.44
71 | AA6061 | 4 | 3 | 1400 | 70 | 10 | 50 | 2.47
72 | Center | 4 | 3 | 1400 | 70 | 10 | 29 | 2.49
73 | AA5052 | 4 | 3 | 1400 | 70 | 10 | 30 | 2.46
74 | AA6061 | 4 | 4 | 1400 | 70 | 10 | 12 | 2.68
75 | Center | 4 | 4 | 1400 | 70 | 10 | 18 | 2.52
76 | AA5052 | 4 | 4 | 1400 | 70 | 10 | 20 | 2.44
77 | AA6061 | 4 | 5 | 1400 | 70 | 10 | 45 | 2.56
78 | Center | 4 | 5 | 1400 | 70 | 10 | 11 | 2.5
79 | AA5052 | 4 | 5 | 1400 | 70 | 10 | 21 | 2.43
80 | AA6061 | 4 | 6 | 1400 | 70 | 10 | 24 | 2.46
81 | Center | 4 | 6 | 1400 | 70 | 10 | 18 | 2.57
82 | AA5052 | 4 | 6 | 1400 | 70 | 10 | 19 | 2.47
83 | AA6061 | 4 | 7 | 1400 | 70 | 10 | 18 | 2.5
84 | Center | 4 | 7 | 1400 | 70 | 10 | 3 | 2.58
85 | AA5052 | 4 | 7 | 1400 | 70 | 10 | 15 | 2.43
86 | AA6061 | 5 | 1 | 1400 | 70 | 15 | 49 | 2.66
87 | Center | 5 | 1 | 1400 | 70 | 15 | 14 | 2.56
88 | AA5052 | 5 | 1 | 1400 | 70 | 15 | 6 | 2.47
89 | AA6061 | 5 | 2 | 1400 | 70 | 15 | 21 | 2.69
90 | Center | 5 | 2 | 1400 | 70 | 15 | 4 | 2.48
91 | AA5052 | 5 | 2 | 1400 | 70 | 15 | 11 | 2.46
92 | AA6061 | 5 | 3 | 1400 | 70 | 15 | 27 | 2.73
93 | Center | 5 | 3 | 1400 | 70 | 15 | 8 | 2.45
94 | AA5052 | 5 | 3 | 1400 | 70 | 15 | 15 | 2.46
95 | AA6061 | 5 | 4 | 1400 | 70 | 15 | 5 | 2.62
96 | Center | 5 | 4 | 1400 | 70 | 15 | 11 | 2.46
97 | AA5052 | 5 | 4 | 1400 | 70 | 15 | 9 | 2.45
98 | AA6061 | 5 | 5 | 1400 | 70 | 15 | 27 | 2.64
99 | Center | 5 | 5 | 1400 | 70 | 15 | 9 | 2.47
100 | AA5052 | 5 | 5 | 1400 | 70 | 15 | 10 | 2.46
101 | AA6061 | 5 | 6 | 1400 | 70 | 15 | -3 | 2.68
102 | Center | 5 | 6 | 1400 | 70 | 15 | 4 | 2.47
103 | AA5052 | 5 | 6 | 1400 | 70 | 15 | 16 | 2.45
104 | AA6061 | 5 | 7 | 1400 | 70 | 15 | 28 | 2.66
105 | Center | 5 | 7 | 1400 | 70 | 15 | 6 | 2.43
106 | AA5052 | 5 | 7 | 1400 | 70 | 15 | 7 | 2.43
107 | AA6061 | 6 | 1 | 1400 | 70 | 20 | 23 | 2.57
108 | Center | 6 | 1 | 1400 | 70 | 20 | 11 | 2.52
109 | AA5052 | 6 | 1 | 1400 | 70 | 20 | 14 | 2.6
110 | AA6061 | 6 | 2 | 1400 | 70 | 20 | 28 | 2.64
111 | Center | 6 | 2 | 1400 | 70 | 20 | 12 | 2.56
112 | AA5052 | 6 | 2 | 1400 | 70 | 20 | 8 | 2.58
113 | AA6061 | 6 | 3 | 1400 | 70 | 20 | 35 | 2.59
114 | Center | 6 | 3 | 1400 | 70 | 20 | 13 | 2.55
115 | AA5052 | 6 | 3 | 1400 | 70 | 20 | -31 | 2.74
116 | AA6061 | 6 | 4 | 1400 | 70 | 20 | 22 | 2.59
117 | Center | 6 | 4 | 1400 | 70 | 20 | 4 | 2.48
118 | AA5052 | 6 | 4 | 1400 | 70 | 20 | 7 | 2.62
119 | AA6061 | 6 | 5 | 1400 | 70 | 20 | 38 | 2.54
120 | Center | 6 | 5 | 1400 | 70 | 20 | 7 | 2.49
121 | AA5052 | 6 | 5 | 1400 | 70 | 20 | 8 | 2.52
122 | AA6061 | 6 | 6 | 1400 | 70 | 20 | 15 | 2.57
123 | Center | 6 | 6 | 1400 | 70 | 20 | 2 | 2.48
124 | AA5052 | 6 | 6 | 1400 | 70 | 20 | -16 | 2.57
125 | AA6061 | 6 | 7 | 1400 | 70 | 20 | 29 | 2.48
126 | Center | 6 | 7 | 1400 | 70 | 20 | 12 | 2.46
127 | AA5052 | 6 | 7 | 1400 | 70 | 20 | 1 | 2.59
128 | AA6061 | 7 | 1 | 1400 | 80 | 10 | 22 | 2.59
129 | Center | 7 | 1 | 1400 | 80 | 10 | 12 | 2.49
130 | AA5052 | 7 | 1 | 1400 | 80 | 10 | 18 | 2.44
131 | AA6061 | 7 | 2 | 1400 | 80 | 10 | 37 | 2.55
132 | Center | 7 | 2 | 1400 | 80 | 10 | 15 | 2.48
133 | AA5052 | 7 | 2 | 1400 | 80 | 10 | 21 | 2.43
134 | AA6061 | 7 | 3 | 1400 | 80 | 10 | 32 | 2.53
135 | Center | 7 | 3 | 1400 | 80 | 10 | 17 | 2.45
136 | AA5052 | 7 | 3 | 1400 | 80 | 10 | 19 | 2.43
137 | AA6061 | 7 | 4 | 1400 | 80 | 10 | 18 | 2.6
138 | Center | 7 | 4 | 1400 | 80 | 10 | 20 | 2.61
139 | AA5052 | 7 | 4 | 1400 | 80 | 10 | 14 | 2.43
140 | AA6061 | 7 | 5 | 1400 | 80 | 10 | 15 | 2.54
141 | Center | 7 | 5 | 1400 | 80 | 10 | 12 | 2.47
142 | AA5052 | 7 | 5 | 1400 | 80 | 10 | 8 | 2.44
143 | AA6061 | 7 | 6 | 1400 | 80 | 10 | 3 | 2.55
144 | Center | 7 | 6 | 1400 | 80 | 10 | 6 | 2.49
145 | AA5052 | 7 | 6 | 1400 | 80 | 10 | 2 | 2.43
146 | AA6061 | 7 | 7 | 1400 | 80 | 10 | 14 | 2.54
147 | Center | 7 | 7 | 1400 | 80 | 10 | -1 | 2.47
148 | AA5052 | 7 | 7 | 1400 | 80 | 10 | -5 | 2.42
149 | AA6061 | 8 | 1 | 1400 | 80 | 15 | 43 | 2.48
150 | Center | 8 | 1 | 1400 | 80 | 15 | 18 | 2.5
151 | AA5052 | 8 | 1 | 1400 | 80 | 15 | 12 | 2.44
152 | AA6061 | 8 | 2 | 1400 | 80 | 15 | 42 | 2.6
153 | Center | 8 | 2 | 1400 | 80 | 15 | 15 | 2.5
154 | AA5052 | 8 | 2 | 1400 | 80 | 15 | 15 | 2.44
155 | AA6061 | 8 | 3 | 1400 | 80 | 15 | 48 | 2.53
156 | Center | 8 | 3 | 1400 | 80 | 15 | 14 | 2.47
157 | AA5052 | 8 | 3 | 1400 | 80 | 15 | 14 | 2.43
158 | AA6061 | 8 | 4 | 1400 | 80 | 15 | 44 | 2.54
159 | Center | 8 | 4 | 1400 | 80 | 15 | 7 | 2.53
160 | AA5052 | 8 | 4 | 1400 | 80 | 15 | 16 | 2.45
161 | AA6061 | 8 | 5 | 1400 | 80 | 15 | 34 | 2.46
162 | Center | 8 | 5 | 1400 | 80 | 15 | 14 | 2.5
163 | AA5052 | 8 | 5 | 1400 | 80 | 15 | 4 | 2.46
164 | AA6061 | 8 | 6 | 1400 | 80 | 15 | 33 | 2.42
165 | Center | 8 | 6 | 1400 | 80 | 15 | 16 | 2.49
166 | AA5052 | 8 | 6 | 1400 | 80 | 15 | 10 | 2.43
167 | AA6061 | 8 | 7 | 1400 | 80 | 15 | 17 | 2.36
168 | Center | 8 | 7 | 1400 | 80 | 15 | 5 | 2.47
169 | AA5052 | 8 | 7 | 1400 | 80 | 15 | 15 | 2.48
170 | AA6061 | 9 | 1 | 1400 | 80 | 20 | 34 | 2.66
171 | Center | 9 | 1 | 1400 | 80 | 20 | 17 | 2.45
172 | AA5052 | 9 | 1 | 1400 | 80 | 20 | 19 | 2.44
173 | AA6061 | 9 | 2 | 1400 | 80 | 20 | 53 | 2.53
174 | Center | 9 | 2 | 1400 | 80 | 20 | 21 | 2.47
175 | AA5052 | 9 | 2 | 1400 | 80 | 20 | 34 | 2.47
176 | AA6061 | 9 | 3 | 1400 | 80 | 20 | 29 | 2.55
177 | Center | 9 | 3 | 1400 | 80 | 20 | 18 | 2.47
178 | AA5052 | 9 | 3 | 1400 | 80 | 20 | 29 | 2.46
179 | AA6061 | 9 | 4 | 1400 | 80 | 20 | 37 | 2.49
180 | Center | 9 | 4 | 1400 | 80 | 20 | 24 | 2.55
181 | AA5052 | 9 | 4 | 1400 | 80 | 20 | 27 | 2.44
182 | AA6061 | 9 | 5 | 1400 | 80 | 20 | 22 | 2.58
183 | Center | 9 | 5 | 1400 | 80 | 20 | 13 | 2.45
184 | AA5052 | 9 | 5 | 1400 | 80 | 20 | 29 | 2.45
185 | AA6061 | 9 | 6 | 1400 | 80 | 20 | 26 | 2.49
186 | Center | 9 | 6 | 1400 | 80 | 20 | 4 | 2.43
187 | AA5052 | 9 | 6 | 1400 | 80 | 20 | 13 | 2.41
188 | AA6061 | 9 | 7 | 1400 | 80 | 20 | 34 | 2.55
189 | Center | 9 | 7 | 1400 | 80 | 20 | -5 | 2.46
190 | AA5052 | 9 | 7 | 1400 | 80 | 20 | 6 | 2.43
191 | AA6061 | 10 | 1 | 1500 | 60 | 10 | 7 | 2.78
192 | Center | 10 | 1 | 1500 | 60 | 10 | 11 | 2.48
193 | AA5052 | 10 | 1 | 1500 | 60 | 10 | 10 | 2.47
194 | AA6061 | 10 | 2 | 1500 | 60 | 10 | 22 | 2.77
195 | Center | 10 | 2 | 1500 | 60 | 10 | 18 | 2.54
196 | AA5052 | 10 | 2 | 1500 | 60 | 10 | 18 | 2.47
197 | AA6061 | 10 | 3 | 1500 | 60 | 10 | 25 | 2.71
198 | Center | 10 | 3 | 1500 | 60 | 10 | 9 | 2.48
199 | AA5052 | 10 | 3 | 1500 | 60 | 10 | 13 | 2.5
200 | AA6061 | 10 | 4 | 1500 | 60 | 10 | 12 | 2.64
201 | Center | 10 | 4 | 1500 | 60 | 10 | 10 | 2.5
202 | AA5052 | 10 | 4 | 1500 | 60 | 10 | 11 | 2.49
203 | AA6061 | 10 | 5 | 1500 | 60 | 10 | 12 | 2.66
204 | Center | 10 | 5 | 1500 | 60 | 10 | 6 | 2.51
205 | AA5052 | 10 | 5 | 1500 | 60 | 10 | 4 | 2.48
206 | AA6061 | 10 | 6 | 1500 | 60 | 10 | -4 | 2.58
207 | Center | 10 | 6 | 1500 | 60 | 10 | -2 | 2.45
208 | AA5052 | 10 | 6 | 1500 | 60 | 10 | 5 | 2.43
209 | AA6061 | 10 | 7 | 1500 | 60 | 10 | 24 | 2.66
210 | Center | 10 | 7 | 1500 | 60 | 10 | 1 | 2.43
211 | AA5052 | 10 | 7 | 1500 | 60 | 10 | 6 | 2.42
212 | AA6061 | 11 | 1 | 1500 | 60 | 15 | 11 | 2.76
213 | Center | 11 | 1 | 1500 | 60 | 15 | 13 | 2.46
214 | AA5052 | 11 | 1 | 1500 | 60 | 15 | 9 | 2.45
215 | AA6061 | 11 | 2 | 1500 | 60 | 15 | 24 | 2.75
216 | Center | 11 | 2 | 1500 | 60 | 15 | 9 | 2.44
217 | AA5052 | 11 | 2 | 1500 | 60 | 15 | 12 | 2.44
218 | AA6061 | 11 | 3 | 1500 | 60 | 15 | 23 | 2.67
219 | Center | 11 | 3 | 1500 | 60 | 15 | 8 | 2.44
220 | AA5052 | 11 | 3 | 1500 | 60 | 15 | 13 | 2.42
221 | AA6061 | 11 | 4 | 1500 | 60 | 15 | 27 | 2.68
222 | Center | 11 | 4 | 1500 | 60 | 15 | 15 | 2.44
223 | AA5052 | 11 | 4 | 1500 | 60 | 15 | 18 | 2.43
224 | AA6061 | 11 | 5 | 1500 | 60 | 15 | -1 | 2.67
225 | Center | 11 | 5 | 1500 | 60 | 15 | 15 | 2.5
226 | AA5052 | 11 | 5 | 1500 | 60 | 15 | 17 | 2.43
227 | AA6061 | 11 | 6 | 1500 | 60 | 15 | 10 | 2.64
228 | Center | 11 | 6 | 1500 | 60 | 15 | 5 | 2.45
229 | AA5052 | 11 | 6 | 1500 | 60 | 15 | 9 | 2.47
230 | AA6061 | 11 | 7 | 1500 | 60 | 15 | 32 | 2.67
231 | Center | 11 | 7 | 1500 | 60 | 15 | 2 | 2.42
232 | AA5052 | 11 | 7 | 1500 | 60 | 15 | 17 | 2.44
233 | AA6061 | 12 | 1 | 1500 | 60 | 20 | -4 | 2.63
234 | Center | 12 | 1 | 1500 | 60 | 20 | 17 | 2.48
235 | AA5052 | 12 | 1 | 1500 | 60 | 20 | 13 | 2.47
236 | AA6061 | 12 | 2 | 1500 | 60 | 20 | 13 | 2.66
237 | Center | 12 | 2 | 1500 | 60 | 20 | 10 | 2.46
238 | AA5052 | 12 | 2 | 1500 | 60 | 20 | 14 | 2.48
239 | AA6061 | 12 | 3 | 1500 | 60 | 20 | 20 | 2.65
240 | Center | 12 | 3 | 1500 | 60 | 20 | 23 | 2.46
241 | AA5052 | 12 | 3 | 1500 | 60 | 20 | 26 | 2.47
242 | AA6061 | 12 | 4 | 1500 | 60 | 20 | 8 | 2.67
243 | Center | 12 | 4 | 1500 | 60 | 20 | 11 | 2.47
244 | AA5052 | 12 | 4 | 1500 | 60 | 20 | 22 | 2.44
245 | AA6061 | 12 | 5 | 1500 | 60 | 20 | 4 | 2.66
246 | Center | 12 | 5 | 1500 | 60 | 20 | 8 | 2.45
247 | AA5052 | 12 | 5 | 1500 | 60 | 20 | 20 | 2.43
248 | AA6061 | 12 | 6 | 1500 | 60 | 20 | 6 | 2.68
249 | Center | 12 | 6 | 1500 | 60 | 20 | 1 | 2.44
250 | AA5052 | 12 | 6 | 1500 | 60 | 20 | 10 | 2.42
251 | AA6061 | 12 | 7 | 1500 | 60 | 20 | -5 | 2.67
252 | Center | 12 | 7 | 1500 | 60 | 20 | 3 | 2.43
253 | AA5052 | 12 | 7 | 1500 | 60 | 20 | 5 | 2.43
254 | AA6061 | 13 | 1 | 1500 | 70 | 10 | 47 | 2.82
255 | Center | 13 | 1 | 1500 | 70 | 10 | 8 | 2.48
256 | AA5052 | 13 | 1 | 1500 | 70 | 10 | 10 | 2.51
257 | AA6061 | 13 | 2 | 1500 | 70 | 10 | 51 | 2.68
258 | Center | 13 | 2 | 1500 | 70 | 10 | 17 | 2.49
259 | AA5052 | 13 | 2 | 1500 | 70 | 10 | 14 | 2.45
260 | AA6061 | 13 | 3 | 1500 | 70 | 10 | 26 | 2.72
261 | Center | 13 | 3 | 1500 | 70 | 10 | 14 | 2.5
262 | AA5052 | 13 | 3 | 1500 | 70 | 10 | 19 | 2.46
263 | AA6061 | 13 | 4 | 1500 | 70 | 10 | 62 | 2.72
264 | Center | 13 | 4 | 1500 | 70 | 10 | 18 | 2.5
265 | AA5052 | 13 | 4 | 1500 | 70 | 10 | 25 | 2.44
266 | AA6061 | 13 | 5 | 1500 | 70 | 10 | 28 | 2.78
267 | Center | 13 | 5 | 1500 | 70 | 10 | 11 | 2.48
268 | AA5052 | 13 | 5 | 1500 | 70 | 10 | 36 | 2.46
269 | AA6061 | 13 | 6 | 1500 | 70 | 10 | 8 | 2.57
270 | Center | 13 | 6 | 1500 | 70 | 10 | 12 | 2.44
271 | AA5052 | 13 | 6 | 1500 | 70 | 10 | 16 | 2.44
272 | AA6061 | 13 | 7 | 1500 | 70 | 10 | -122 | 2.79
273 | Center | 13 | 7 | 1500 | 70 | 10 | 5 | 2.44
274 | AA5052 | 13 | 7 | 1500 | 70 | 10 | -6 | 2.46
275 | AA6061 | 14 | 1 | 1500 | 70 | 15 | 46 | 2.7
276 | Center | 14 | 1 | 1500 | 70 | 15 | 20 | 2.49
277 | AA5052 | 14 | 1 | 1500 | 70 | 15 | 7 | 2.47
278 | AA6061 | 14 | 2 | 1500 | 70 | 15 | 35 | 2.65
279 | Center | 14 | 2 | 1500 | 70 | 15 | 18 | 2.51
280 | AA5052 | 14 | 2 | 1500 | 70 | 15 | 43 | 2.5
281 | AA6061 | 14 | 3 | 1500 | 70 | 15 | 23 | 2.63
282 | Center | 14 | 3 | 1500 | 70 | 15 | 27 | 2.47
283 | AA5052 | 14 | 3 | 1500 | 70 | 15 | 28 | 2.45
284 | AA6061 | 14 | 4 | 1500 | 70 | 15 | 16 | 2.69
285 | Center | 14 | 4 | 1500 | 70 | 15 | 18 | 2.46
286 | AA5052 | 14 | 4 | 1500 | 70 | 15 | 24 | 2.44
287 | AA6061 | 14 | 5 | 1500 | 70 | 15 | 32 | 2.7
288 | Center | 14 | 5 | 1500 | 70 | 15 | 9 | 2.45
289 | AA5052 | 14 | 5 | 1500 | 70 | 15 | -23 | 2.49
290 | AA6061 | 14 | 6 | 1500 | 70 | 15 | -44 | 2.77
291 | Center | 14 | 6 | 1500 | 70 | 15 | 1 | 2.49
292 | AA5052 | 14 | 6 | 1500 | 70 | 15 | 7 | 2.45
293 | AA6061 | 14 | 7 | 1500 | 70 | 15 | 33 | 2.62
294 | Center | 14 | 7 | 1500 | 70 | 15 | 4 | 2.45
295 | AA5052 | 14 | 7 | 1500 | 70 | 15 | 4 | 2.46
296 | AA6061 | 15 | 1 | 1500 | 70 | 20 | 25 | 2.71
297 | Center | 15 | 1 | 1500 | 70 | 20 | 17 | 2.46
298 | AA5052 | 15 | 1 | 1500 | 70 | 20 | 14 | 2.45
299 | AA6061 | 15 | 2 | 1500 | 70 | 20 | 26 | 2.67
300 | Center | 15 | 2 | 1500 | 70 | 20 | 22 | 2.53
301 | AA5052 | 15 | 2 | 1500 | 70 | 20 | 25 | 2.46
302 | AA6061 | 15 | 3 | 1500 | 70 | 20 | 45 | 2.63
303 | Center | 15 | 3 | 1500 | 70 | 20 | 24 | 2.66
304 | AA5052 | 15 | 3 | 1500 | 70 | 20 | 32 | 2.48
305 | AA6061 | 15 | 4 | 1500 | 70 | 20 | 7 | 2.69
306 | Center | 15 | 4 | 1500 | 70 | 20 | 24 | 2.58
307 | AA5052 | 15 | 4 | 1500 | 70 | 20 | 35 | 2.47
308 | AA6061 | 15 | 5 | 1500 | 70 | 20 | 25 | 2.68
309 | Center | 15 | 5 | 1500 | 70 | 20 | 17 | 2.52
310 | AA5052 | 15 | 5 | 1500 | 70 | 20 | 20 | 2.46
311 | AA6061 | 15 | 6 | 1500 | 70 | 20 | 2 | 2.68
312 | Center | 15 | 6 | 1500 | 70 | 20 | -1 | 2.53
313 | AA5052 | 15 | 6 | 1500 | 70 | 20 | 15 | 2.44
314 | AA6061 | 15 | 7 | 1500 | 70 | 20 | 6 | 2.56
315 | Center | 15 | 7 | 1500 | 70 | 20 | -1 | 2.46
316 | AA5052 | 15 | 7 | 1500 | 70 | 20 | 5 | 2.42
317 | AA6061 | 16 | 1 | 1500 | 80 | 10 | 14 | 2.61
318 | Center | 16 | 1 | 1500 | 80 | 10 | 19 | 2.51
319 | AA5052 | 16 | 1 | 1500 | 80 | 10 | 21 | 2.45
320 | AA6061 | 16 | 2 | 1500 | 80 | 10 | 8 | 2.64
321 | Center | 16 | 2 | 1500 | 80 | 10 | 18 | 2.45
322 | AA5052 | 16 | 2 | 1500 | 80 | 10 | 34 | 2.48
323 | AA6061 | 16 | 3 | 1500 | 80 | 10 | 21 | 2.63
324 | Center | 16 | 3 | 1500 | 80 | 10 | 19 | 2.52
325 | AA5052 | 16 | 3 | 1500 | 80 | 10 | 36 | 2.46
326 | AA6061 | 16 | 4 | 1500 | 80 | 10 | 20 | 2.56
327 | Center | 16 | 4 | 1500 | 80 | 10 | 17 | 2.52
328 | AA5052 | 16 | 4 | 1500 | 80 | 10 | 34 | 2.49
329 | AA6061 | 16 | 5 | 1500 | 80 | 10 | 16 | 2.63
330 | Center | 16 | 5 | 1500 | 80 | 10 | 3 | 2.59
331 | AA5052 | 16 | 5 | 1500 | 80 | 10 | 36 | 2.48
332 | AA6061 | 16 | 6 | 1500 | 80 | 10 | 13 | 2.64
333 | Center | 16 | 6 | 1500 | 80 | 10 | -3 | 2.47
334 | AA5052 | 16 | 6 | 1500 | 80 | 10 | 22 | 2.45
335 | AA6061 | 16 | 7 | 1500 | 80 | 10 | 13 | 2.69
336 | Center | 16 | 7 | 1500 | 80 | 10 | 3 | 2.46
337 | AA5052 | 16 | 7 | 1500 | 80 | 10 | 2 | 2.43
338 | AA6061 | 17 | 1 | 1500 | 80 | 15 | 21 | 2.71
339 | Center | 17 | 1 | 1500 | 80 | 15 | 12 | 2.53
340 | AA5052 | 17 | 1 | 1500 | 80 | 15 | 9 | 2.47
341 | AA6061 | 17 | 2 | 1500 | 80 | 15 | 22 | 2.71
342 | Center | 17 | 2 | 1500 | 80 | 15 | 25 | 2.52
343 | AA5052 | 17 | 2 | 1500 | 80 | 15 | 21 | 2.46
344 | AA6061 | 17 | 3 | 1500 | 80 | 15 | 29 | 2.7
345 | Center | 17 | 3 | 1500 | 80 | 15 | 21 | 2.5
346 | AA5052 | 17 | 3 | 1500 | 80 | 15 | 30 | 2.44
347 | AA6061 | 17 | 4 | 1500 | 80 | 15 | 26 | 2.64
348 | Center | 17 | 4 | 1500 | 80 | 15 | 16 | 2.52
349 | AA5052 | 17 | 4 | 1500 | 80 | 15 | 29 | 2.44
350 | AA6061 | 17 | 5 | 1500 | 80 | 15 | 36 | 2.76
351 | Center | 17 | 5 | 1500 | 80 | 15 | 9 | 2.54
352 | AA5052 | 17 | 5 | 1500 | 80 | 15 | 25 | 2.43
353 | AA6061 | 17 | 6 | 1500 | 80 | 15 | 22 | 2.68
354 | Center | 17 | 6 | 1500 | 80 | 15 | 5 | 2.44
355 | AA5052 | 17 | 6 | 1500 | 80 | 15 | 16 | 2.43
356 | AA6061 | 17 | 7 | 1500 | 80 | 15 | 17 | 2.74
357 | Center | 17 | 7 | 1500 | 80 | 15 | 7 | 2.44
358 | AA5052 | 17 | 7 | 1500 | 80 | 15 | 4 | 2.47
359 | AA6061 | 18 | 1 | 1500 | 80 | 20 | 11 | 2.71
360 | Center | 18 | 1 | 1500 | 80 | 20 | 12 | 2.48
361 | AA5052 | 18 | 1 | 1500 | 80 | 20 | 19 | 2.45
362 | AA6061 | 18 | 2 | 1500 | 80 | 20 | 22 | 2.6
363 | Center | 18 | 2 | 1500 | 80 | 20 | 9 | 2.56
364 | AA5052 | 18 | 2 | 1500 | 80 | 20 | 15 | 2.44
365 | AA6061 | 18 | 3 | 1500 | 80 | 20 | 42 | 2.49
366 | Center | 18 | 3 | 1500 | 80 | 20 | 7 | 2.46
367 | AA5052 | 18 | 3 | 1500 | 80 | 20 | 13 | 2.43
368 | AA6061 | 18 | 4 | 1500 | 80 | 20 | 8 | 2.63
369 | Center | 18 | 4 | 1500 | 80 | 20 | 13 | 2.54
370 | AA5052 | 18 | 4 | 1500 | 80 | 20 | 16 | 2.43
371 | AA6061 | 18 | 5 | 1500 | 80 | 20 | 28 | 2.42
372 | Center | 18 | 5 | 1500 | 80 | 20 | 14 | 2.44
373 | AA5052 | 18 | 5 | 1500 | 80 | 20 | 10 | 2.44
374 | AA6061 | 18 | 6 | 1500 | 80 | 20 | 21 | 2.61
375 | Center | 18 | 6 | 1500 | 80 | 20 | 6 | 2.46
376 | AA5052 | 18 | 6 | 1500 | 80 | 20 | 18 | 2.44
377 | AA6061 | 18 | 7 | 1500 | 80 | 20 | 13 | 2.57
378 | Center | 18 | 7 | 1500 | 80 | 20 | 8 | 2.43
379 | AA5052 | 18 | 7 | 1500 | 80 | 20 | 9 | 2.42
380 | AA6061 | 19 | 1 | 1600 | 60 | 10 | 4 | 2.69
381 | Center | 19 | 1 | 1600 | 60 | 10 | 12 | 2.45
382 | AA5052 | 19 | 1 | 1600 | 60 | 10 | 9 | 2.51
383 | AA6061 | 19 | 2 | 1600 | 60 | 10 | 17 | 2.7
384 | Center | 19 | 2 | 1600 | 60 | 10 | 14 | 2.46
385 | AA5052 | 19 | 2 | 1600 | 60 | 10 | 21 | 2.45
386 | AA6061 | 19 | 3 | 1600 | 60 | 10 | 38 | 2.67
387 | Center | 19 | 3 | 1600 | 60 | 10 | 21 | 2.43
388 | AA5052 | 19 | 3 | 1600 | 60 | 10 | 24 | 2.46
389 | AA6061 | 19 | 4 | 1600 | 60 | 10 | 28 | 2.75
390 | Center | 19 | 4 | 1600 | 60 | 10 | 17 | 2.47
391 | AA5052 | 19 | 4 | 1600 | 60 | 10 | 23 | 2.45
392 | AA6061 | 19 | 5 | 1600 | 60 | 10 | 9 | 2.71
393 | Center | 19 | 5 | 1600 | 60 | 10 | 8 | 2.45
394 | AA5052 | 19 | 5 | 1600 | 60 | 10 | 12 | 2.44
395 | AA6061 | 19 | 6 | 1600 | 60 | 10 | 3 | 2.69
396 | Center | 19 | 6 | 1600 | 60 | 10 | -6 | 2.43
397 | AA5052 | 19 | 6 | 1600 | 60 | 10 | 1 | 2.41
398 | AA6061 | 19 | 7 | 1600 | 60 | 10 | 8 | 2.68
399 | Center | 19 | 7 | 1600 | 60 | 10 | -2 | 2.4
400 | AA5052 | 19 | 7 | 1600 | 60 | 10 | 1 | 2.4
401 | AA6061 | 20 | 1 | 1600 | 60 | 15 | 16 | 2.68
402 | Center | 20 | 1 | 1600 | 60 | 15 | 7 | 2.44
403 | AA5052 | 20 | 1 | 1600 | 60 | 15 | 8 | 2.45
404 | AA6061 | 20 | 2 | 1600 | 60 | 15 | 20 | 2.66
405 | Center | 20 | 2 | 1600 | 60 | 15 | 14 | 2.45
406 | AA5052 | 20 | 2 | 1600 | 60 | 15 | 22 | 2.44
407 | AA6061 | 20 | 3 | 1600 | 60 | 15 | 16 | 2.65
408 | Center | 20 | 3 | 1600 | 60 | 15 | 11 | 2.46
409 | AA5052 | 20 | 3 | 1600 | 60 | 15 | 26 | 2.44
410 | AA6061 | 20 | 4 | 1600 | 60 | 15 | 18 | 2.65
411 | Center | 20 | 4 | 1600 | 60 | 15 | 11 | 2.43
412 | AA5052 | 20 | 4 | 1600 | 60 | 15 | 22 | 2.42
413 | AA6061 | 20 | 5 | 1600 | 60 | 15 | 5 | 2.64
414 | Center | 20 | 5 | 1600 | 60 | 15 | 7 | 2.43
415 | AA5052 | 20 | 5 | 1600 | 60 | 15 | 17 | 2.42
416 | AA6061 | 20 | 6 | 1600 | 60 | 15 | 3 | 2.53
417 | Center | 20 | 6 | 1600 | 60 | 15 | 0 | 2.43
418 | AA5052 | 20 | 6 | 1600 | 60 | 15 | 13 | 2.41
419 | AA6061 | 20 | 7 | 1600 | 60 | 15 | -10 | 2.66
420 | Center | 20 | 7 | 1600 | 60 | 15 | 4 | 2.4
421 | AA5052 | 20 | 7 | 1600 | 60 | 15 | 5 | 2.4
422 | AA6061 | 21 | 1 | 1600 | 60 | 20 | 5 | 2.72
423 | Center | 21 | 1 | 1600 | 60 | 20 | 12 | 2.46
424 | AA5052 | 21 | 1 | 1600 | 60 | 20 | 33 | 2.51
425 | AA6061 | 21 | 2 | 1600 | 60 | 20 | 27 | 2.69
426 | Center | 21 | 2 | 1600 | 60 | 20 | 13 | 2.47
427 | AA5052 | 21 | 2 | 1600 | 60 | 20 | 14 | 2.48
428 | AA6061 | 21 | 3 | 1600 | 60 | 20 | 32 | 2.74
429 | Center | 21 | 3 | 1600 | 60 | 20 | 17 | 2.43
430 | AA5052 | 21 | 3 | 1600 | 60 | 20 | 5 | 2.44
431 | AA6061 | 21 | 4 | 1600 | 60 | 20 | 30 | 2.48
432 | Center | 21 | 4 | 1600 | 60 | 20 | 17 | 2.47
433 | AA5052 | 21 | 4 | 1600 | 60 | 20 | 23 | 2.43
434 | AA6061 | 21 | 5 | 1600 | 60 | 20 | 36 | 2.78
435 | Center | 21 | 5 | 1600 | 60 | 20 | 9 | 2.45
436 | AA5052 | 21 | 5 | 1600 | 60 | 20 | 19 | 2.44
437 | AA6061 | 21 | 6 | 1600 | 60 | 20 | 14 | 2.77
438 | Center | 21 | 6 | 1600 | 60 | 20 | 6 | 2.44
439 | AA5052 | 21 | 6 | 1600 | 60 | 20 | 12 | 2.44
440 | AA6061 | 21 | 7 | 1600 | 60 | 20 | 5 | 2.62
441 | Center | 21 | 7 | 1600 | 60 | 20 | 1 | 2.42
442 | AA5052 | 21 | 7 | 1600 | 60 | 20 | 9 | 2.46
443 | AA6061 | 22 | 1 | 1600 | 70 | 10 | -14 | 2.68
444 | Center | 22 | 1 | 1600 | 70 | 10 | 17 | 2.48
445 | AA5052 | 22 | 1 | 1600 | 70 | 10 | 18 | 2.46
446 | AA6061 | 22 | 2 | 1600 | 70 | 10 | 21 | 2.59
447 | Center | 22 | 2 | 1600 | 70 | 10 | 20 | 2.46
448 | AA5052 | 22 | 2 | 1600 | 70 | 10 | 15 | 2.47
449 | AA6061 | 22 | 3 | 1600 | 70 | 10 | 17 | 2.76
450 | Center | 22 | 3 | 1600 | 70 | 10 | 17 | 2.48
451 | AA5052 | 22 | 3 | 1600 | 70 | 10 | 23 | 2.45
452 | AA6061 | 22 | 4 | 1600 | 70 | 10 | 9 | 2.7
453 | Center | 22 | 4 | 1600 | 70 | 10 | 20 | 2.5
454 | AA5052 | 22 | 4 | 1600 | 70 | 10 | 40 | 2.44
455 | AA6061 | 22 | 5 | 1600 | 70 | 10 | 44 | 2.64
456 | Center | 22 | 5 | 1600 | 70 | 10 | 14 | 2.44
457 | AA5052 | 22 | 5 | 1600 | 70 | 10 | 23 | 2.44
458 | AA6061 | 22 | 6 | 1600 | 70 | 10 | -16 | 2.39
459 | Center | 22 | 6 | 1600 | 70 | 10 | 7 | 2.48
460 | AA5052 | 22 | 6 | 1600 | 70 | 10 | 32 | 2.48
461 | AA6061 | 22 | 7 | 1600 | 70 | 10 | 12 | 2.69
462 | Center | 22 | 7 | 1600 | 70 | 10 | 2 | 2.45
463 | AA5052 | 22 | 7 | 1600 | 70 | 10 | 54 | 2.51
464 | AA6061 | 23 | 1 | 1600 | 70 | 15 | 31 | 2.74
465 | Center | 23 | 1 | 1600 | 70 | 15 | 13 | 2.45
466 | AA5052 | 23 | 1 | 1600 | 70 | 15 | -1 | 2.49
467 | AA6061 | 23 | 2 | 1600 | 70 | 15 | -3 | 2.63
468 | Center | 23 | 2 | 1600 | 70 | 15 | 23 | 2.46
469 | AA5052 | 23 | 2 | 1600 | 70 | 15 | 15 | 2.47
470 | AA6061 | 23 | 3 | 1600 | 70 | 15 | 20 | 2.66
471 | Center | 23 | 3 | 1600 | 70 | 15 | 18 | 2.46
472 | AA5052 | 23 | 3 | 1600 | 70 | 15 | 27 | 2.46
473 | AA6061 | 23 | 4 | 1600 | 70 | 15 | -41 | 2.72
474 | Center | 23 | 4 | 1600 | 70 | 15 | 18 | 2.45
475 | AA5052 | 23 | 4 | 1600 | 70 | 15 | 34 | 2.45
476 | AA6061 | 23 | 5 | 1600 | 70 | 15 | 26 | 2.75
477 | Center | 23 | 5 | 1600 | 70 | 15 | 14 | 2.45
478 | AA5052 | 23 | 5 | 1600 | 70 | 15 | 15 | 2.45
479 | AA6061 | 23 | 6 | 1600 | 70 | 15 | 20 | 2.71
480 | Center | 23 | 6 | 1600 | 70 | 15 | 2 | 2.44
481 | AA5052 | 23 | 6 | 1600 | 70 | 15 | 10 | 2.44
482 | AA6061 | 23 | 7 | 1600 | 70 | 15 | 40 | 2.7
483 | Center | 23 | 7 | 1600 | 70 | 15 | 3 | 2.43
484 | AA5052 | 23 | 7 | 1600 | 70 | 15 | 35 | 2.41
485 | AA6061 | 24 | 1 | 1600 | 70 | 20 | 30 | 2.69
486 | Center | 24 | 1 | 1600 | 70 | 20 | 14 | 2.46
487 | AA5052 | 24 | 1 | 1600 | 70 | 20 | 3 | 2.49
488 | AA6061 | 24 | 2 | 1600 | 70 | 20 | 18 | 2.83
489 | Center | 24 | 2 | 1600 | 70 | 20 | 13 | 2.45
490 | AA5052 | 24 | 2 | 1600 | 70 | 20 | 17 | 2.45
491 | AA6061 | 24 | 3 | 1600 | 70 | 20 | 11 | 2.77
492 | Center | 24 | 3 | 1600 | 70 | 20 | 20 | 2.45
493 | AA5052 | 24 | 3 | 1600 | 70 | 20 | 27 | 2.47
494 | AA6061 | 24 | 4 | 1600 | 70 | 20 | 39 | 2.66
495 | Center | 24 | 4 | 1600 | 70 | 20 | 20 | 2.54
496 | AA5052 | 24 | 4 | 1600 | 70 | 20 | 17 | 2.51
497 | AA6061 | 24 | 5 | 1600 | 70 | 20 | 4 | 2.74
498 | Center | 24 | 5 | 1600 | 70 | 20 | 14 | 2.49
499 | AA5052 | 24 | 5 | 1600 | 70 | 20 | 9 | 2.47
500 | AA6061 | 24 | 6 | 1600 | 70 | 20 | -4 | 2.66
501 | Center | 24 | 6 | 1600 | 70 | 20 | 7 | 2.44
502 | AA5052 | 24 | 6 | 1600 | 70 | 20 | 16 | 2.45
503 | AA6061 | 24 | 7 | 1600 | 70 | 20 | -12 | 2.67
504 | Center | 24 | 7 | 1600 | 70 | 20 | 6 | 2.43
505 | AA5052 | 24 | 7 | 1600 | 70 | 20 | 9 | 2.43
506 | AA6061 | 25 | 1 | 1600 | 80 | 10 | 27 | 2.78
507 | Center | 25 | 1 | 1600 | 80 | 10 | 9 | 2.49
508 | AA5052 | 25 | 1 | 1600 | 80 | 10 | 24 | 2.54
509 | AA6061 | 25 | 2 | 1600 | 80 | 10 | 68 | 2.85
510 | Center | 25 | 2 | 1600 | 80 | 10 | 17 | 2.46
511 | AA5052 | 25 | 2 | 1600 | 80 | 10 | 23 | 2.43
512 | AA6061 | 25 | 3 | 1600 | 80 | 10 | 5 | 2.73
513 | Center | 25 | 3 | 1600 | 80 | 10 | 16 | 2.45
514 | AA5052 | 25 | 3 | 1600 | 80 | 10 | 36 | 2.44
515 | AA6061 | 25 | 4 | 1600 | 80 | 10 | 8 | 2.76
516 | Center | 25 | 4 | 1600 | 80 | 10 | 16 | 2.45
517 | AA5052 | 25 | 4 | 1600 | 80 | 10 | 46 | 2.53
518 | AA6061 | 25 | 5 | 1600 | 80 | 10 | 17 | 2.78
519 | Center | 25 | 5 | 1600 | 80 | 10 | 14 | 2.43
520 | AA5052 | 25 | 5 | 1600 | 80 | 10 | 24 | 2.42
521 | AA6061 | 25 | 6 | 1600 | 80 | 10 | -52 | 2.78
522 | Center | 25 | 6 | 1600 | 80 | 10 | 5 | 2.42
523 | AA5052 | 25 | 6 | 1600 | 80 | 10 | 12 | 2.41
524 | AA6061 | 25 | 7 | 1600 | 80 | 10 | -5 | 2.74
525 | Center | 25 | 7 | 1600 | 80 | 10 | 12 | 2.43
526 | AA5052 | 25 | 7 | 1600 | 80 | 10 | 16 | 2.43
527 | AA6061 | 26 | 1 | 1600 | 80 | 15 | 24 | 2.69
528 | Center | 26 | 1 | 1600 | 80 | 15 | 18 | 2.49
529 | AA5052 | 26 | 1 | 1600 | 80 | 15 | 13 | 2.46
530 | AA6061 | 26 | 2 | 1600 | 80 | 15 | 21 | 2.7
531 | Center | 26 | 2 | 1600 | 80 | 15 | 18 | 2.48
532 | AA5052 | 26 | 2 | 1600 | 80 | 15 | 19 | 2.44
533 | AA6061 | 26 | 3 | 1600 | 80 | 15 | -9 | 2.77
534 | Center | 26 | 3 | 1600 | 80 | 15 | 20 | 2.47
535 | AA5052 | 26 | 3 | 1600 | 80 | 15 | 21 | 2.45
536 | AA6061 | 26 | 4 | 1600 | 80 | 15 | 23 | 2.76
537 | Center | 26 | 4 | 1600 | 80 | 15 | 15 | 2.45
538 | AA5052 | 26 | 4 | 1600 | 80 | 15 | 15 | 2.42
539 | AA6061 | 26 | 5 | 1600 | 80 | 15 | -4 | 2.77
540 | Center | 26 | 5 | 1600 | 80 | 15 | 9 | 2.46
541 | AA5052 | 26 | 5 | 1600 | 80 | 15 | 21 | 2.42
542 | AA6061 | 26 | 6 | 1600 | 80 | 15 | 11 | 2.56
543 | Center | 26 | 6 | 1600 | 80 | 15 | 5 | 2.44
544 | AA5052 | 26 | 6 | 1600 | 80 | 15 | 9 | 2.4
545 | AA6061 | 26 | 7 | 1600 | 80 | 15 | 1 | 2.62
546 | Center | 26 | 7 | 1600 | 80 | 15 | 8 | 2.42
547 | AA5052 | 26 | 7 | 1600 | 80 | 15 | -34 | 2.46
548 | AA6061 | 27 | 1 | 1600 | 80 | 20 | -36 | 2.56
549 | Center | 27 | 1 | 1600 | 80 | 20 | 13 | 2.49
550 | AA5052 | 27 | 1 | 1600 | 80 | 20 | 2 | 2.47
551 | AA6061 | 27 | 2 | 1600 | 80 | 20 | 9 | 2.63
552 | Center | 27 | 2 | 1600 | 80 | 20 | 7 | 2.49
553 | AA5052 | 27 | 2 | 1600 | 80 | 20 | 12 | 2.51
554 | AA6061 | 27 | 3 | 1600 | 80 | 20 | 5 | 2.69
555 | Center | 27 | 3 | 1600 | 80 | 20 | 15 | 2.48
556 | AA5052 | 27 | 3 | 1600 | 80 | 20 | 4 | 2.53
557 | AA6061 | 27 | 4 | 1600 | 80 | 20 | 10 | 2.68
558 | Center | 27 | 4 | 1600 | 80 | 20 | 15 | 2.47
559 | AA5052 | 27 | 4 | 1600 | 80 | 20 | 21 | 2.45
560 | AA6061 | 27 | 5 | 1600 | 80 | 20 | 27 | 2.72
561 | Center | 27 | 5 | 1600 | 80 | 20 | 13 | 2.47
562 | AA5052 | 27 | 5 | 1600 | 80 | 20 | 9 | 2.57
563 | AA6061 | 27 | 6 | 1600 | 80 | 20 | 16 | 2.67
564 | Center | 27 | 6 | 1600 | 80 | 20 | 10 | 2.42
565 | AA5052 | 27 | 6 | 1600 | 80 | 20 | 36 | 2.46
566 | AA6061 | 27 | 7 | 1600 | 80 | 20 | 15 | 2.69
567 | Center | 27 | 7 | 1600 | 80 | 20 | 5 | 2.43
568 | AA5052 | 27 | 7 | 1600 | 80 | 20 | -6 | 2.44
569 | AA6061 | 28 | 1 | 1400 | 60 | 10 | 17 | 2.63
570 | Center | 28 | 1 | 1400 | 60 | 10 | 10 | 2.54
571 | AA5052 | 28 | 1 | 1400 | 60 | 10 | 28 | 2.57
572 | AA6061 | 28 | 2 | 1400 | 60 | 10 | 30 | 2.59
573 | Center | 28 | 2 | 1400 | 60 | 10 | 13 | 2.56
574 | AA5052 | 28 | 2 | 1400 | 60 | 10 | -9 | 2.5
575 | AA6061 | 28 | 3 | 1400 | 60 | 10 | 34 | 2.6
576 | Center | 28 | 3 | 1400 | 60 | 10 | 8 | 2.54
577 | AA5052 | 28 | 3 | 1400 | 60 | 10 | 13 | 2.65
578 | AA6061 | 28 | 4 | 1400 | 60 | 10 | 37 | 2.68
579 | Center | 28 | 4 | 1400 | 60 | 10 | 21 | 2.56
580 | AA5052 | 28 | 4 | 1400 | 60 | 10 | 12 | 2.59
581 | AA6061 | 28 | 5 | 1400 | 60 | 10 | 29 | 2.62
582 | Center | 28 | 5 | 1400 | 60 | 10 | 15 | 2.49
583 | AA5052 | 28 | 5 | 1400 | 60 | 10 | 16 | 2.5
584 | AA6061 | 28 | 6 | 1400 | 60 | 10 | -39 | 2.68
585 | Center | 28 | 6 | 1400 | 60 | 10 | 7 | 2.49
586 | AA5052 | 28 | 6 | 1400 | 60 | 10 | -22 | 2.48
587 | AA6061 | 28 | 7 | 1400 | 60 | 10 | 12 | 2.69
588 | Center | 28 | 7 | 1400 | 60 | 10 | 7 | 2.53
589 | AA5052 | 28 | 7 | 1400 | 60 | 10 | -4 | 2.52
590 | AA6061 | 29 | 1 | 1400 | 60 | 15 | 24 | 2.63
591 | Center | 29 | 1 | 1400 | 60 | 15 | 4 | 2.57
592 | AA5052 | 29 | 1 | 1400 | 60 | 15 | 17 | 2.6
593 | AA6061 | 29 | 2 | 1400 | 60 | 15 | 16 | 2.63
594 | Center | 29 | 2 | 1400 | 60 | 15 | 6 | 2.54
595 | AA5052 | 29 | 2 | 1400 | 60 | 15 | -1 | 2.57
596 | AA6061 | 29 | 3 | 1400 | 60 | 15 | -44 | 2.6
597 | Center | 29 | 3 | 1400 | 60 | 15 | 9 | 2.59
598 | AA5052 | 29 | 3 | 1400 | 60 | 15 | -12 | 2.53
599 | AA6061 | 29 | 4 | 1400 | 60 | 15 | -15 | 2.64
600 | Center | 29 | 4 | 1400 | 60 | 15 | 11 | 2.53
601 | AA5052 | 29 | 4 | 1400 | 60 | 15 | -2 | 2.52
602 | AA6061 | 29 | 5 | 1400 | 60 | 15 | 41 | 2.46
603 | Center | 29 | 5 | 1400 | 60 | 15 | 14 | 2.49
604 | AA5052 | 29 | 5 | 1400 | 60 | 15 | -6 | 2.57
605 | AA6061 | 29 | 6 | 1400 | 60 | 15 | -5 | 2.74
606 | Center | 29 | 6 | 1400 | 60 | 15 | 10 | 2.49
607 | AA5052 | 29 | 6 | 1400 | 60 | 15 | 18 | 2.49
608 | AA6061 | 29 | 7 | 1400 | 60 | 15 | 4 | 2.36
609 | Center | 29 | 7 | 1400 | 60 | 15 | 8 | 2.44
610 | AA5052 | 29 | 7 | 1400 | 60 | 15 | 6 | 2.51
611 | AA6061 | 30 | 1 | 1400 | 60 | 20 | -26 | 2.53
612 | Center | 30 | 1 | 1400 | 60 | 20 | 17 | 2.58
613 | AA5052 | 30 | 1 | 1400 | 60 | 20 | 20 | 2.53
614 | AA6061 | 30 | 2 | 1400 | 60 | 20 | 7 | 2.64
615 | Center | 30 | 2 | 1400 | 60 | 20 | 10 | 2.5
616 | AA5052 | 30 | 2 | 1400 | 60 | 20 | -20 | 2.53
617 | AA6061 | 30 | 3 | 1400 | 60 | 20 | -9 | 2.46
618 | Center | 30 | 3 | 1400 | 60 | 20 | 15 | 2.51
619 | AA5052 | 30 | 3 | 1400 | 60 | 20 | 22 | 2.53
620 | AA6061 | 30 | 4 | 1400 | 60 | 20 | -26 | 2.59
621 | Center | 30 | 4 | 1400 | 60 | 20 | 25 | 2.57
622 | AA5052 | 30 | 4 | 1400 | 60 | 20 | 41 | 2.49
623 | AA6061 | 30 | 5 | 1400 | 60 | 20 | -23 | 2.66
624 | Center | 30 | 5 | 1400 | 60 | 20 | 8 | 2.58
625 | AA5052 | 30 | 5 | 1400 | 60 | 20 | 19 | 2.44
626 | AA6061 | 30 | 6 | 1400 | 60 | 20 | 6 | 2.43
627 | Center | 30 | 6 | 1400 | 60 | 20 | 4 | 2.49
628 | AA5052 | 30 | 6 | 1400 | 60 | 20 | -6 | 2.51
629 | AA6061 | 30 | 7 | 1400 | 60 | 20 | 1 | 2.65
630 | Center | 30 | 7 | 1400 | 60 | 20 | 4 | 2.56
631 | AA5052 | 30 | 7 | 1400 | 60 | 20 | -2 | 2.62
632 | AA6061 | 31 | 1 | 1400 | 70 | 10 | 18 | 2.84
633 | Center | 31 | 1 | 1400 | 70 | 10 | 26 | 2.51
634 | AA5052 | 31 | 1 | 1400 | 70 | 10 | 20 | 2.49
635 | AA6061 | 31 | 2 | 1400 | 70 | 10 | 13 | 2.74
636 | Center | 31 | 2 | 1400 | 70 | 10 | 14 | 2.62
637 | AA5052 | 31 | 2 | 1400 | 70 | 10 | 16 | 2.5
638 | AA6061 | 31 | 3 | 1400 | 70 | 10 | 21 | 2.71
639 | Center | 31 | 3 | 1400 | 70 | 10 | 4 | 2.54
640 | AA5052 | 31 | 3 | 1400 | 70 | 10 | 28 | 2.56
641 | AA6061 | 31 | 4 | 1400 | 70 | 10 | 29 | 2.69
642 | Center | 31 | 4 | 1400 | 70 | 10 | 14 | 2.52
643 | AA5052 | 31 | 4 | 1400 | 70 | 10 | 23 | 2.5
644 | AA6061 | 31 | 5 | 1400 | 70 | 10 | 16 | 2.67
645 | Center | 31 | 5 | 1400 | 70 | 10 | 22 | 2.57
646 | AA5052 | 31 | 5 | 1400 | 70 | 10 | 11 | 2.48
647 | AA6061 | 31 | 6 | 1400 | 70 | 10 | 25 | 2.71
648 | Center | 31 | 6 | 1400 | 70 | 10 | 10 | 2.56
649 | AA5052 | 31 | 6 | 1400 | 70 | 10 | 31 | 2.54
650 | AA6061 | 31 | 7 | 1400 | 70 | 10 | 22 | 2.73
651 | Center | 31 | 7 | 1400 | 70 | 10 | 1 | 2.45
652 | AA5052 | 31 | 7 | 1400 | 70 | 10 | 13 | 2.58
653 | AA6061 | 32 | 1 | 1400 | 70 | 15 | 36 | 2.6
654 | Center | 32 | 1 | 1400 | 70 | 15 | 23 | 2.58
655 | AA5052 | 32 | 1 | 1400 | 70 | 15 | 14 | 2.48
656 | AA6061 | 32 | 2 | 1400 | 70 | 15 | 34 | 2.75
657 | Center | 32 | 2 | 1400 | 70 | 15 | 25 | 2.59
658 | AA5052 | 32 | 2 | 1400 | 70 | 15 | 10 | 2.46
659 | AA6061 | 32 | 3 | 1400 | 70 | 15 | 81 | 2.76
660 | Center | 32 | 3 | 1400 | 70 | 15 | 9 | 2.52
661 | AA5052 | 32 | 3 | 1400 | 70 | 15 | -6 | 2.6
662 | AA6061 | 32 | 4 | 1400 | 70 | 15 | 27 | 2.72
663 | Center | 32 | 4 | 1400 | 70 | 15 | 15 | 2.62
664 | AA5052 | 32 | 4 | 1400 | 70 | 15 | 9 | 2.42
665 | AA6061 | 32 | 5 | 1400 | 70 | 15 | 34 | 2.71
666 | Center | 32 | 5 | 1400 | 70 | 15 | 14 | 2.55
667 | AA5052 | 32 | 5 | 1400 | 70 | 15 | 4 | 2.53
668 | AA6061 | 32 | 6 | 1400 | 70 | 15 | 49 | 2.68
669 | Center | 32 | 6 | 1400 | 70 | 15 | 15 | 2.53
670 | AA5052 | 32 | 6 | 1400 | 70 | 15 | 15 | 2.55
671 | AA6061 | 32 | 7 | 1400 | 70 | 15 | 21 | 2.69
672 | Center | 32 | 7 | 1400 | 70 | 15 | 6 | 2.55
673 | AA5052 | 32 | 7 | 1400 | 70 | 15 | 11 | 2.56
674 | AA6061 | 33 | 1 | 1400 | 70 | 20 | 7 | 2.71
675 | Center | 33 | 1 | 1400 | 70 | 20 | 29 | 2.62
676 | AA5052 | 33 | 1 | 1400 | 70 | 20 | 21 | 2.52
677 | AA6061 | 33 | 2 | 1400 | 70 | 20 | 17 | 2.77
678 | Center | 33 | 2 | 1400 | 70 | 20 | 12 | 2.52
679 | AA5052 | 33 | 2 | 1400 | 70 | 20 | 19 | 2.54
680 | AA6061 | 33 | 3 | 1400 | 70 | 20 | 9 | 2.71
681 | Center | 33 | 3 | 1400 | 70 | 20 | 13 | 2.53
682 | AA5052 | 33 | 3 | 1400 | 70 | 20 | 12 | 2.49
683 | AA6061 | 33 | 4 | 1400 | 70 | 20 | 17 | 2.7
684 | Center | 33 | 4 | 1400 | 70 | 20 | 15 | 2.68
685 | AA5052 | 33 | 4 | 1400 | 70 | 20 | 20 | 2.49
686 | AA6061 | 33 | 5 | 1400 | 70 | 20 | 18 | 2.68
687 | Center | 33 | 5 | 1400 | 70 | 20 | 20 | 2.62
688 | AA5052 | 33 | 5 | 1400 | 70 | 20 | 16 | 2.53
689 | AA6061 | 33 | 6 | 1400 | 70 | 20 | 25 | 2.7
690 | Center | 33 | 6 | 1400 | 70 | 20 | 14 | 2.52
691 | AA5052 | 33 | 6 | 1400 | 70 | 20 | 30 | 2.51
692 | AA6061 | 33 | 7 | 1400 | 70 | 20 | -4 | 2.7
693 | Center | 33 | 7 | 1400 | 70 | 20 | 4 | 2.5
694 | AA5052 | 33 | 7 | 1400 | 70 | 20 | 12 | 2.5
695 | AA6061 | 34 | 1 | 1400 | 80 | 10 | 46 | 2.75
696 | Center | 34 | 1 | 1400 | 80 | 10 | 17 | 2.41
697 | AA5052 | 34 | 1 | 1400 | 80 | 10 | 40 | 2.58
698 | AA6061 | 34 | 2 | 1400 | 80 | 10 | 22 | 2.73
699 | Center | 34 | 2 | 1400 | 80 | 10 | 10 | 2.51
700 | AA5052 | 34 | 2 | 1400 | 80 | 10 | 21 | 2.5
701 | AA6061 | 34 | 3 | 1400 | 80 | 10 | 55 | 2.49
702 | Center | 34 | 3 | 1400 | 80 | 10 | 8 | 2.62
703 | AA5052 | 34 | 3 | 1400 | 80 | 10 | 8 | 2.58
704 | AA6061 | 34 | 4 | 1400 | 80 | 10 | 30 | 2.64
705 | Center | 34 | 4 | 1400 | 80 | 10 | 21 | 2.5
706 | AA5052 | 34 | 4 | 1400 | 80 | 10 | 14 | 2.47
707 | AA6061 | 34 | 5 | 1400 | 80 | 10 | 28 | 2.61
708 | Center | 34 | 5 | 1400 | 80 | 10 | 12 | 2.57
709 | AA5052 | 34 | 5 | 1400 | 80 | 10 | 19 | 2.51
710 | AA6061 | 34 | 6 | 1400 | 80 | 10 | 22 | 2.62
711 | Center | 34 | 6 | 1400 | 80 | 10 | 7 | 2.5
712 | AA5052 | 34 | 6 | 1400 | 80 | 10 | 16 | 2.5
713 | AA6061 | 34 | 7 | 1400 | 80 | 10 | 28 | 2.66
714 | Center | 34 | 7 | 1400 | 80 | 10 | 5 | 2.47
715 | AA5052 | 34 | 7 | 1400 | 80 | 10 | -13 | 2.56
716 | AA6061 | 35 | 1 | 1400 | 80 | 15 | 33 | 2.71
717 | Center | 35 | 1 | 1400 | 80 | 15 | 20 | 2.65
718 | AA5052 | 35 | 1 | 1400 | 80 | 15 | 10 | 2.47
719 | AA6061 | 35 | 2 | 1400 | 80 | 15 | 20 | 2.7
720 | Center | 35 | 2 | 1400 | 80 | 15 | 16 | 2.53
721 | AA5052 | 35 | 2 | 1400 | 80 | 15 | 7 | 2.49
722 | AA6061 | 35 | 3 | 1400 | 80 | 15 | 25 | 2.73
723 | Center | 35 | 3 | 1400 | 80 | 15 | 2 | 2.51
724 | AA5052 | 35 | 3 | 1400 | 80 | 15 | 22 | 2.51
725 | AA6061 | 35 | 4 | 1400 | 80 | 15 | 21 | 2.7
726 | Center | 35 | 4 | 1400 | 80 | 15 | 13 | 2.55
727 | AA5052 | 35 | 4 | 1400 | 80 | 15 | 3 | 2.48
728 | AA6061 | 35 | 5 | 1400 | 80 | 15 | 21 | 2.65
729 | Center | 35 | 5 | 1400 | 80 | 15 | 7 | 2.47
730 | AA5052 | 35 | 5 | 1400 | 80 | 15 | 10 | 2.47
731 | AA6061 | 35 | 6 | 1400 | 80 | 15 | 32 | 2.61
732 | Center | 35 | 6 | 1400 | 80 | 15 | 9 | 2.51
733 | AA5052 | 35 | 6 | 1400 | 80 | 15 | 11 | 2.48
734 | AA6061 | 35 | 7 | 1400 | 80 | 15 | 14 | 2.59
735 | Center | 35 | 7 | 1400 | 80 | 15 | 9 | 2.46
736 | AA5052 | 35 | 7 | 1400 | 80 | 15 | 11 | 2.47
737 | AA6061 | 36 | 1 | 1400 | 80 | 20 | 38 | 2.67
738 | Center | 36 | 1 | 1400 | 80 | 20 | 19 | 2.56
739 | AA5052 | 36 | 1 | 1400 | 80 | 20 | 9 | 2.55
740 | AA6061 | 36 | 2 | 1400 | 80 | 20 | 27 | 2.67
741 | Center | 36 | 2 | 1400 | 80 | 20 | 27 | 2.54
742 | AA5052 | 36 | 2 | 1400 | 80 | 20 | 22 | 2.51
743 | AA6061 | 36 | 3 | 1400 | 80 | 20 | 24 | 2.63
744 | Center | 36 | 3 | 1400 | 80 | 20 | 31 | 2.5
745 | AA5052 | 36 | 3 | 1400 | 80 | 20 | 15 | 2.52
746 | AA6061 | 36 | 4 | 1400 | 80 | 20 | 44 | 2.49
747 | Center | 36 | 4 | 1400 | 80 | 20 | 29 | 2.56
748 | AA5052 | 36 | 4 | 1400 | 80 | 20 | 19 | 2.51
749 | AA6061 | 36 | 5 | 1400 | 80 | 20 | 40 | 2.63
750 | Center | 36 | 5 | 1400 | 80 | 20 | 14 | 2.49
751 | AA5052 | 36 | 5 | 1400 | 80 | 20 | 31 | 2.55
752 | AA6061 | 36 | 6 | 1400 | 80 | 20 | 4 | 2.67
753 | Center | 36 | 6 | 1400 | 80 | 20 | 9 | 2.47
754 | AA5052 | 36 | 6 | 1400 | 80 | 20 | 5 | 2.46
755 | AA6061 | 36 | 7 | 1400 | 80 | 20 | 15 | 2.38
756 | Center | 36 | 7 | 1400 | 80 | 20 | 5 | 2.47
757 | AA5052 | 36 | 7 | 1400 | 80 | 20 | 2 | 2.43
758 | AA6061 | 37 | 1 | 1500 | 60 | 10 | 9 | 2.69
759 | Center | 37 | 1 | 1500 | 60 | 10 | 9 | 2.49
760 | AA5052 | 37 | 1 | 1500 | 60 | 10 | 18 | 2.67
761 | AA6061 | 37 | 2 | 1500 | 60 | 10 | 1 | 2.63
762 | Center | 37 | 2 | 1500 | 60 | 10 | 8 | 2.55
763 | AA5052 | 37 | 2 | 1500 | 60 | 10 | -27 | 2.59
764 | AA6061 | 37 | 3 | 1500 | 60 | 10 | 3 | 2.59
765 | Center | 37 | 3 | 1500 | 60 | 10 | 5 | 2.58
766 | AA5052 | 37 | 3 | 1500 | 60 | 10 | -6 | 2.54
767 | AA6061 | 37 | 4 | 1500 | 60 | 10 | 18 | 2.61
768 | Center | 37 | 4 | 1500 | 60 | 10 | 13 | 2.46
769 | AA5052 | 37 | 4 | 1500 | 60 | 10 | 7 | 2.59
770 | AA6061 | 37 | 5 | 1500 | 60 | 10 | 29 | 2.41
771 | Center | 37 | 5 | 1500 | 60 | 10 | -29 | 2.58
772 | AA5052 | 37 | 5 | 1500 | 60 | 10 | 21 | 2.62
773 | AA6061 | 37 | 6 | 1500 | 60 | 10 | 19 | 2.68
774 | Center | 37 | 6 | 1500 | 60 | 10 | -2 | 2.53
775 | AA5052 | 37 | 6 | 1500 | 60 | 10 | 1 | 2.58
776 | AA6061 | 37 | 7 | 1500 | 60 | 10 | -11 | 2.66
777 | Center | 37 | 7 | 1500 | 60 | 10 | -1 | 2.5
778 | AA5052 | 37 | 7 | 1500 | 60 | 10 | -4 | 2.42
779 | AA6061 | 38 | 1 | 1500 | 60 | 15 | 19 | 2.73
780 | Center | 38 | 1 | 1500 | 60 | 15 | 11 | 2.6
781 | AA5052 | 38 | 1 | 1500 | 60 | 15 | 4 | 2.54
782 | AA6061 | 38 | 2 | 1500 | 60 | 15 | 45 | 2.65
783 | Center | 38 | 2 | 1500 | 60 | 15 | -16 | 2.54
784 | AA5052 | 38 | 2 | 1500 | 60 | 15 | 12 | 2.56
785 | AA6061 | 38 | 3 | 1500 | 60 | 15 | 47 | 2.39
786 | Center | 38 | 3 | 1500 | 60 | 15 | 11 | 2.59
787 | AA5052 | 38 | 3 | 1500 | 60 | 15 | 11 | 2.51
788 | AA6061 | 38 | 4 | 1500 | 60 | 15 | 46 | 2.46
789 | Center | 38 | 4 | 1500 | 60 | 15 | 18 | 2.47
790 | AA5052 | 38 | 4 | 1500 | 60 | 15 | 24 | 2.46
791 | AA6061 | 38 | 5 | 1500 | 60 | 15 | 48 | 2.78
792 | Center | 38 | 5 | 1500 | 60 | 15 | 12 | 2.53
793 | AA5052 | 38 | 5 | 1500 | 60 | 15 | 13 | 2.48
794 | AA6061 | 38 | 6 | 1500 | 60 | 15 | 30 | 2.47
795 | Center | 38 | 6 | 1500 | 60 | 15 | 1 | 2.47
796 | AA5052 | 38 | 6 | 1500 | 60 | 15 | 9 | 2.47
797 | AA6061 | 38 | 7 | 1500 | 60 | 15 | 14 | 2.61
798 | Center | 38 | 7 | 1500 | 60 | 15 | 6 | 2.48
799 | AA5052 | 38 | 7 | 1500 | 60 | 15 | -5 | 2.46
800 | AA6061 | 39 | 1 | 1500 | 60 | 20 | -1 | 2.65
801 | Center | 39 | 1 | 1500 | 60 | 20 | 17 | 2.57
802 | AA5052 | 39 | 1 | 1500 | 60 | 20 | 17 | 2.52
803 | AA6061 | 39 | 2 | 1500 | 60 | 20 | 18 | 2.62
804 | Center | 39 | 2 | 1500 | 60 | 20 | 8 | 2.57
805 | AA5052 | 39 | 2 | 1500 | 60 | 20 | 16 | 2.6
806 | AA6061 | 39 | 3 | 1500 | 60 | 20 | -56 | 2.62
807 | Center | 39 | 3 | 1500 | 60 | 20 | 8 | 2.46
808 | AA5052 | 39 | 3 | 1500 | 60 | 20 | 18 | 2.49
809 | AA6061 | 39 | 4 | 1500 | 60 | 20 | 11 | 2.67
810 | Center | 39 | 4 | 1500 | 60 | 20 | 7 | 2.49
811 | AA5052 | 39 | 4 | 1500 | 60 | 20 | 10 | 2.44
812 | AA6061 | 39 | 5 | 1500 | 60 | 20 | 41 | 2.61
813 | Center | 39 | 5 | 1500 | 60 | 20 | 12 | 2.45
814 | AA5052 | 39 | 5 | 1500 | 60 | 20 | 17 | 2.47
815 | AA6061 | 39 | 6 | 1500 | 60 | 20 | -8 | 2.67
816 | Center | 39 | 6 | 1500 | 60 | 20 | 9 | 2.46
817 | AA5052 | 39 | 6 | 1500 | 60 | 20 | 18 | 2.5
818 | AA6061 | 39 | 7 | 1500 | 60 | 20 | -24 | 2.62
819 | Center | 39 | 7 | 1500 | 60 | 20 | 3 | 2.48
820 | AA5052 | 39 | 7 | 1500 | 60 | 20 | 3 | 2.43
821 | AA6061 | 40 | 1 | 1500 | 70 | 10 | 35 | 2.76
822 | Center | 40 | 1 | 1500 | 70 | 10 | 14 | 2.5
823 | AA5052 | 40 | 1 | 1500 | 70 | 10 | 9 | 2.46
824 | AA6061 | 40 | 2 | 1500 | 70 | 10 | 25 | 2.61
825 | Center | 40 | 2 | 1500 | 70 | 10 | 4 | 2.49
826 | AA5052 | 40 | 2 | 1500 | 70 | 10 | 11 | 2.47
827 | AA6061 | 40 | 3 | 1500 | 70 | 10 | 37 | 2.75
828 | Center | 40 | 3 | 1500 | 70 | 10 | 6 | 2.48
829 | AA5052 | 40 | 3 | 1500 | 70 | 10 | -16 | 2.46
830 | AA6061 | 40 | 4 | 1500 | 70 | 10 | 41 | 2.79
831 | Center | 40 | 4 | 1500 | 70 | 10 | 4 | 2.47
832 | AA5052 | 40 | 4 | 1500 | 70 | 10 | -10 | 2.47
833 | AA6061 | 40 | 5 | 1500 | 70 | 10 | 31 | 2.82
834 | Center | 40 | 5 | 1500 | 70 | 10 | 11 | 2.47
835 | AA5052 | 40 | 5 | 1500 | 70 | 10 | -1 | 2.47
836 | AA6061 | 40 | 6 | 1500 | 70 | 10 | 57 | 2.85
837 | Center | 40 | 6 | 1500 | 70 | 10 | 4 | 2.47
838 | AA5052 | 40 | 6 | 1500 | 70 | 10 | 7 | 2.46
839 | AA6061 | 40 | 7 | 1500 | 70 | 10 | -54 | 3.09
840 | Center | 40 | 7 | 1500 | 70 | 10 | 3 | 2.44
841 | AA5052 | 40 | 7 | 1500 | 70 | 10 | 1 | 2.43
842 | AA6061 | 41 | 1 | 1500 | 70 | 15 | 38 | 2.83
843 | Center | 41 | 1 | 1500 | 70 | 15 | 17 | 2.44
844 | AA5052 | 41 | 1 | 1500 | 70 | 15 | 9 | 2.5
845 | AA6061 | 41 | 2 | 1500 | 70 | 15 | 25 | 2.74
846 | Center | 41 | 2 | 1500 | 70 | 15 | 16 | 2.48
847 | AA5052 | 41 | 2 | 1500 | 70 | 15 | 10 | 2.49
848 | AA6061 | 41 | 3 | 1500 | 70 | 15 | 12 | 2.63
849 | Center | 41 | 3 | 1500 | 70 | 15 | 4 | 2.44
850 | AA5052 | 41 | 3 | 1500 | 70 | 15 | 4 | 2.52
851 | AA6061 | 41 | 4 | 1500 | 70 | 15 | 24 | 2.7
852 | Center | 41 | 4 | 1500 | 70 | 15 | 7 | 2.43
853 | AA5052 | 41 | 4 | 1500 | 70 | 15 | -4 | 2.6
854 | AA6061 | 41 | 5 | 1500 | 70 | 15 | -21 | 2.62
855 | Center | 41 | 5 | 1500 | 70 | 15 | 8 | 2.44
856 | AA5052 | 41 | 5 | 1500 | 70 | 15 | 13 | 2.57
857 | AA6061 | 41 | 6 | 1500 | 70 | 15 | 3 | 2.56
858 | Center | 41 | 6 | 1500 | 70 | 15 | 8 | 2.5
859 | AA5052 | 41 | 6 | 1500 | 70 | 15 | 8 | 2.53
860 | AA6061 | 41 | 7 | 1500 | 70 | 15 | 5 | 2.55
861 | Center | 41 | 7 | 1500 | 70 | 15 | 7 | 2.52
862 | AA5052 | 41 | 7 | 1500 | 70 | 15 | 11 | 2.49
863 | AA6061 | 42 | 1 | 1500 | 70 | 20 | 27 | 2.68
864 | Center | 42 | 1 | 1500 | 70 | 20 | 18 | 2.54
865 | AA5052 | 42 | 1 | 1500 | 70 | 20 | 14 | 2.47
866 | AA6061 | 42 | 2 | 1500 | 70 | 20 | 26 | 2.68
867 | Center | 42 | 2 | 1500 | 70 | 20 | 8 | 2.5
868 | AA5052 | 42 | 2 | 1500 | 70 | 20 | 29 | 2.53
869 | AA6061 | 42 | 3 | 1500 | 70 | 20 | 41 | 2.69
870 | Center | 42 | 3 | 1500 | 70 | 20 | 6 | 2.57
871 | AA5052 | 42 | 3 | 1500 | 70 | 20 | 17 | 2.5
872 | AA6061 | 42 | 4 | 1500 | 70 | 20 | -23 | 2.56
873 | Center | 42 | 4 | 1500 | 70 | 20 | 15 | 2.58
874 | AA5052 | 42 | 4 | 1500 | 70 | 20 | 18 | 2.46
875 | AA6061 | 42 | 5 | 1500 | 70 | 20 | 47 | 2.63
876 | Center | 42 | 5 | 1500 | 70 | 20 | 12 | 2.5
877 | AA5052 | 42 | 5 | 1500 | 70 | 20 | -4 | 2.46
878 | AA6061 | 42 | 6 | 1500 | 70 | 20 | 33 | 2.73
879 | Center | 42 | 6 | 1500 | 70 | 20 | 10 | 2.48
880 | AA5052 | 42 | 6 | 1500 | 70 | 20 | 19 | 2.43
881 | AA6061 | 42 | 7 | 1500 | 70 | 20 | 24 | 2.75
882 | Center | 42 | 7 | 1500 | 70 | 20 | 6 | 2.45
883 | AA5052 | 42 | 7 | 1500 | 70 | 20 | 10 | 2.41
884 | AA6061 | 43 | 1 | 1500 | 80 | 10 | 13 | 2.75
885 | Center | 43 | 1 | 1500 | 80 | 10 | 15 | 2.48
886 | AA5052 | 43 | 1 | 1500 | 80 | 10 | 11 | 2.44
887 | AA6061 | 43 | 2 | 1500 | 80 | 10 | 35 | 2.73
888 | Center | 43 | 2 | 1500 | 80 | 10 | 16 | 2.46
889 | AA5052 | 43 | 2 | 1500 | 80 | 10 | 13 | 2.46
890 | AA6061 | 43 | 3 | 1500 | 80 | 10 | 27 | 2.72
891 | Center | 43 | 3 | 1500 | 80 | 10 | 18 | 2.44
892 | AA5052 | 43 | 3 | 1500 | 80 | 10 | 16 | 2.45
893 | AA6061 | 43 | 4 | 1500 | 80 | 10 | 34 | 2.69
894 | Center | 43 | 4 | 1500 | 80 | 10 | 19 | 2.48
895 | AA5052 | 43 | 4 | 1500 | 80 | 10 | 39 | 2.5
896 | AA6061 | 43 | 5 | 1500 | 80 | 10 | 33 | 2.53
897 | Center | 43 | 5 | 1500 | 80 | 10 | 16 | 2.47
898 | AA5052 | 43 | 5 | 1500 | 80 | 10 | 27 | 2.44
899 | AA6061 | 43 | 6 | 1500 | 80 | 10 | 22 | 2.69
900 | Center | 43 | 6 | 1500 | 80 | 10 | 9 | 2.47
901 | AA5052 | 43 | 6 | 1500 | 80 | 10 | 42 | 2.55
902 | AA6061 | 43 | 7 | 1500 | 80 | 10 | 16 | 2.77
903 | Center | 43 | 7 | 1500 | 80 | 10 | 11 | 2.46
904 | AA5052 | 43 | 7 | 1500 | 80 | 10 | 9 | 2.46
905 | AA6061 | 44 | 1 | 1500 | 80 | 15 | 42 | 2.44
906 | Center | 44 | 1 | 1500 | 80 | 15 | 14 | 2.6
907 | AA5052 | 44 | 1 | 1500 | 80 | 15 | 22 | 2.47
908 | AA6061 | 44 | 2 | 1500 | 80 | 15 | 18 | 2.42
909 | Center | 44 | 2 | 1500 | 80 | 15 | 6 | 2.46
910 | AA5052 | 44 | 2 | 1500 | 80 | 15 | 14 | 2.53
911 | AA6061 | 44 | 3 | 1500 | 80 | 15 | 52 | 2.51
912 | Center | 44 | 3 | 1500 | 80 | 15 | 13 | 2.5
913 | AA5052 | 44 | 3 | 1500 | 80 | 15 | 22 | 2.46
914 | AA6061 | 44 | 4 | 1500 | 80 | 15 | 52 | 2.59
915 | Center | 44 | 4 | 1500 | 80 | 15 | 20 | 2.47
916 | AA5052 | 44 | 4 | 1500 | 80 | 15 | 19 | 2.43
917 | AA6061 | 44 | 5 | 1500 | 80 | 15 | 56 | 2.43
918 | Center | 44 | 5 | 1500 | 80 | 15 | 12 | 2.45
919 | AA5052 | 44 | 5 | 1500 | 80 | 15 | 23 | 2.45
920 | AA6061 | 44 | 6 | 1500 | 80 | 15 | 43 | 2.5
921 | Center | 44 | 6 | 1500 | 80 | 15 | 8 | 2.48
922 | AA5052 | 44 | 6 | 1500 | 80 | 15 | 20 | 2.44
923 | AA6061 | 44 | 7 | 1500 | 80 | 15 | 25 | 2.45
924 | Center | 44 | 7 | 1500 | 80 | 15 | 7 | 2.44
925 | AA5052 | 44 | 7 | 1500 | 80 | 15 | 19 | 2.46
926 | AA6061 | 45 | 1 | 1500 | 80 | 20 | 41 | 2.59
927 | Center | 45 | 1 | 1500 | 80 | 20 | 26 | 2.6
928 | AA5052 | 45 | 1 | 1500 | 80 | 20 | 18 | 2.47
929 | AA6061 | 45 | 2 | 1500 | 80 | 20 | 38 | 2.59
930 | Center | 45 | 2 | 1500 | 80 | 20 | 5 | 2.48
931 | AA5052 | 45 | 2 | 1500 | 80 | 20 | 15 | 2.5
932 | AA6061 | 45 | 3 | 1500 | 80 | 20 | 25 | 2.59
933 | Center | 45 | 3 | 1500 | 80 | 20 | 10 | 2.5
934 | AA5052 | 45 | 3 | 1500 | 80 | 20 | 6 | 2.55
935 | AA6061 | 45 | 4 | 1500 | 80 | 20 | 26 | 2.5
936 | Center | 45 | 4 | 1500 | 80 | 20 | 17 | 2.52
937 | AA5052 | 45 | 4 | 1500 | 80 | 20 | 11 | 2.47
938 | AA6061 | 45 | 5 | 1500 | 80 | 20 | 45 | 2.46
939 | Center | 45 | 5 | 1500 | 80 | 20 | 6 | 2.45
940 | AA5052 | 45 | 5 | 1500 | 80 | 20 | 11 | 2.46
941 | AA6061 | 45 | 6 | 1500 | 80 | 20 | 33 | 2.79
942 | Center | 45 | 6 | 1500 | 80 | 20 | 15 | 2.49
943 | AA5052 | 45 | 6 | 1500 | 80 | 20 | 7 | 2.42
944 | AA6061 | 45 | 7 | 1500 | 80 | 20 | 42 | 2.74
945 | Center | 45 | 7 | 1500 | 80 | 20 | 6 | 2.45
946 | AA5052 | 45 | 7 | 1500 | 80 | 20 | 4 | 2.43
947 | AA6061 | 46 | 1 | 1600 | 60 | 10 | 43 | 2.53
948 | Center | 46 | 1 | 1600 | 60 | 10 | 6 | 2.6
949 | AA5052 | 46 | 1 | 1600 | 60 | 10 | 9 | 2.46
950 | AA6061 | 46 | 2 | 1600 | 60 | 10 | 6 | 2.67
951 | Center | 46 | 2 | 1600 | 60 | 10 | 9 | 2.57
952 | AA5052 | 46 | 2 | 1600 | 60 | 10 | 17 | 2.52
953 | AA6061 | 46 | 3 | 1600 | 60 | 10 | 22 | 2.58
954 | Center | 46 | 3 | 1600 | 60 | 10 | 10 | 2.47
955 | AA5052 | 46 | 3 | 1600 | 60 | 10 | 5 | 2.56
956 | AA6061 | 46 | 4 | 1600 | 60 | 10 | 21 | 2.58
957 | Center | 46 | 4 | 1600 | 60 | 10 | 14 | 2.51
958 | AA5052 | 46 | 4 | 1600 | 60 | 10 | 2 | 2.52
959 | AA6061 | 46 | 5 | 1600 | 60 | 10 | 11 | 2.58
960 | Center | 46 | 5 | 1600 | 60 | 10 | 7 | 2.47
961 | AA5052 | 46 | 5 | 1600 | 60 | 10 | 1 | 2.51
962 | AA6061 | 46 | 6 | 1600 | 60 | 10 | 21 | 2.51
963 | Center | 46 | 6 | 1600 | 60 | 10 | 1 | 2.55
964 | AA5052 | 46 | 6 | 1600 | 60 | 10 | 17 | 2.45
965 | AA6061 | 46 | 7 | 1600 | 60 | 10 | 7 | 2.63
966 | Center | 46 | 7 | 1600 | 60 | 10 | 3 | 2.49
967 | AA5052 | 46 | 7 | 1600 | 60 | 10 | 1 | 2.48
968 | AA6061 | 47 | 1 | 1600 | 60 | 15 | 32 | 2.64
969 | Center | 47 | 1 | 1600 | 60 | 15 | 2 | 2.56
970 | AA5052 | 47 | 1 | 1600 | 60 | 15 | 6 | 2.57
971 | AA6061 | 47 | 2 | 1600 | 60 | 15 | 22 | 2.79
972 | Center | 47 | 2 | 1600 | 60 | 15 | 5 | 2.56
973 | AA5052 | 47 | 2 | 1600 | 60 | 15 | 17 | 2.48
974 | AA6061 | 47 | 3 | 1600 | 60 | 15 | -3 | 2.62
975 | Center | 47 | 3 | 1600 | 60 | 15 | 11 | 2.52
976 | AA5052 | 47 | 3 | 1600 | 60 | 15 | 2 | 2.49
977 | AA6061 | 47 | 4 | 1600 | 60 | 15 | 7 | 2.4
978 | Center | 47 | 4 | 1600 | 60 | 15 | 5 | 2.54
979 | AA5052 | 47 | 4 | 1600 | 60 | 15 | 2 | 2.48
980 | AA6061 | 47 | 5 | 1600 | 60 | 15 | -1 | 2.63
981 | Center | 47 | 5 | 1600 | 60 | 15 | 3 | 2.5
982 | AA5052 | 47 | 5 | 1600 | 60 | 15 | 5 | 2.48
983 | AA6061 | 47 | 6 | 1600 | 60 | 15 | 10 | 2.63
984 | Center | 47 | 6 | 1600 | 60 | 15 | 14 | 2.51
985 | AA5052 | 47 | 6 | 1600 | 60 | 15 | -1 | 2.47
986 | AA6061 | 47 | 7 | 1600 | 60 | 15 | 18 | 2.41
987 | Center | 47 | 7 | 1600 | 60 | 15 | 9 | 2.46
988 | AA5052 | 47 | 7 | 1600 | 60 | 15 | 18 | 2.45
989 | AA6061 | 48 | 1 | 1600 | 60 | 20 | 34 | 2.56
990 | Center | 48 | 1 | 1600 | 60 | 20 | 16 | 2.51
991 | AA5052 | 48 | 1 | 1600 | 60 | 20 | 54 | 2.53
992 | AA6061 | 48 | 2 | 1600 | 60 | 20 | 23 | 2.6
993 | Center | 48 | 2 | 1600 | 60 | 20 | 14 | 2.47
994 | AA5052 | 48 | 2 | 1600 | 60 | 20 | 34 | 2.54
995 | AA6061 | 48 | 3 | 1600 | 60 | 20 | 36 | 2.63
996 | Center | 48 | 3 | 1600 | 60 | 20 | 17 | 2.46
997 | AA5052 | 48 | 3 | 1600 | 60 | 20 | 22 | 2.44
998 | AA6061 | 48 | 4 | 1600 | 60 | 20 | 43 | 2.59
999 | Center | 48 | 4 | 1600 | 60 | 20 | 20 | 2.48
1000 | AA5052 | 48 | 4 | 1600 | 60 | 20 | 27 | 2.47
1001 | AA6061 | 48 | 5 | 1600 | 60 | 20 | 23 | 2.6
1002 | Center | 48 | 5 | 1600 | 60 | 20 | 17 | 2.48
1003 | AA5052 | 48 | 5 | 1600 | 60 | 20 | 21 | 2.45
1004 | AA6061 | 48 | 6 | 1600 | 60 | 20 | 18 | 2.52
1005 | Center | 48 | 6 | 1600 | 60 | 20 | 6 | 2.46
1006 | AA5052 | 48 | 6 | 1600 | 60 | 20 | 13 | 2.44
1007 | AA6061 | 48 | 7 | 1600 | 60 | 20 | 3 | 2.59
1008 | Center | 48 | 7 | 1600 | 60 | 20 | 14 | 2.46
1009 | AA5052 | 48 | 7 | 1600 | 60 | 20 | 3 | 2.46
1010 | AA6061 | 49 | 1 | 1600 | 70 | 10 | 32 | 2.62
1011 | Center | 49 | 1 | 1600 | 70 | 10 | 7 | 2.49
1012 | AA5052 | 49 | 1 | 1600 | 70 | 10 | 13 | 2.47
1013 | AA6061 | 49 | 2 | 1600 | 70 | 10 | 26 | 2.66
1014 | Center | 49 | 2 | 1600 | 70 | 10 | 7 | 2.45
1015 | AA5052 | 49 | 2 | 1600 | 70 | 10 | 17 | 2.51
1016 | AA6061 | 49 | 3 | 1600 | 70 | 10 | 21 | 2.63
1017 | Center | 49 | 3 | 1600 | 70 | 10 | 5 | 2.5
1018 | AA5052 | 49 | 3 | 1600 | 70 | 10 | 20 | 2.46
1019 | AA6061 | 49 | 4 | 1600 | 70 | 10 | 27 | 2.62
1020 | Center | 49 | 4 | 1600 | 70 | 10 | 9 | 2.47
1021 | AA5052 | 49 | 4 | 1600 | 70 | 10 | 5 | 2.46
1022 | AA6061 | 49 | 5 | 1600 | 70 | 10 | 15 | 2.63
1023 | Center | 49 | 5 | 1600 | 70 | 10 | 4 | 2.48
1024 | AA5052 | 49 | 5 | 1600 | 70 | 10 | 17 | 2.43
1025 | AA6061 | 49 | 6 | 1600 | 70 | 10 | 25 | 2.61
1026 | Center | 49 | 6 | 1600 | 70 | 10 | 6 | 2.45
1027 | AA5052 | 49 | 6 | 1600 | 70 | 10 | 39 | 2.56
1028 | AA6061 | 49 | 7 | 1600 | 70 | 10 | 36 | 2.64
1029 | Center | 49 | 7 | 1600 | 70 | 10 | 14 | 2.48
1030 | AA5052 | 49 | 7 | 1600 | 70 | 10 | -9 | 2.45
1031 | AA6061 | 50 | 1 | 1600 | 70 | 15 | 18 | 2.67
1032 | Center | 50 | 1 | 1600 | 70 | 15 | 14 | 2.47
1033 | AA5052 | 50 | 1 | 1600 | 70 | 15 | 15 | 2.58
1034 | AA6061 | 50 | 2 | 1600 | 70 | 15 | 21 | 2.62
1035 | Center | 50 | 2 | 1600 | 70 | 15 | 5 | 2.46
1036 | AA5052 | 50 | 2 | 1600 | 70 | 15 | 4 | 2.6
1037 | AA6061 | 50 | 3 | 1600 | 70 | 15 | -1 | 2.61
1038 | Center | 50 | 3 | 1600 | 70 | 15 | 3 | 2.6
1039 | AA5052 | 50 | 3 | 1600 | 70 | 15 | 4 | 2.48
1040 | AA6061 | 50 | 4 | 1600 | 70 | 15 | 20 | 2.6
1041 | Center | 50 | 4 | 1600 | 70 | 15 | 9 | 2.53
1042 | AA5052 | 50 | 4 | 1600 | 70 | 15 | 8 | 2.58
1043 | AA6061 | 50 | 5 | 1600 | 70 | 15 | 10 | 2.61
1044 | Center | 50 | 5 | 1600 | 70 | 15 | 5 | 2.46
1045 | AA5052 | 50 | 5 | 1600 | 70 | 15 | -7 | 2.54
1046 | AA6061 | 50 | 6 | 1600 | 70 | 15 | 16 | 2.61
1047 | Center | 50 | 6 | 1600 | 70 | 15 | 11 | 2.5
1048 | AA5052 | 50 | 6 | 1600 | 70 | 15 | 19 | 2.46
1049 | AA6061 | 50 | 7 | 1600 | 70 | 15 | 16 | 2.48
1050 | Center | 50 | 7 | 1600 | 70 | 15 | 2 | 2.45
1051 | AA5052 | 50 | 7 | 1600 | 70 | 15 | 1 | 2.46
1052 | AA6061 | 51 | 1 | 1600 | 70 | 20 | 8 | 2.6
1053 | Center | 51 | 1 | 1600 | 70 | 20 | 10 | 2.54
1054 | AA5052 | 51 | 1 | 1600 | 70 | 20 | 10 | 2.51
1055 | AA6061 | 51 | 2 | 1600 | 70 | 20 | 13 | 2.58
1056 | Center | 51 | 2 | 1600 | 70 | 20 | 2 | 2.52
1057 | AA5052 | 51 | 2 | 1600 | 70 | 20 | -21 | 2.54
1058 | AA6061 | 51 | 3 | 1600 | 70 | 20 | 7 | 2.64
1059 | Center | 51 | 3 | 1600 | 70 | 20 | 3 | 2.56
1060 | AA5052 | 51 | 3 | 1600 | 70 | 20 | -1 | 2.59
1061 | AA6061 | 51 | 4 | 1600 | 70 | 20 | 19 | 2.61
1062 | Center | 51 | 4 | 1600 | 70 | 20 | 10 | 2.47
1063 | AA5052 | 51 | 4 | 1600 | 70 | 20 | 6 | 2.48
1064 | AA6061 | 51 | 5 | 1600 | 70 | 20 | -1 | 2.57
1065 | Center | 51 | 5 | 1600 | 70 | 20 | 10 | 2.5
1066 | AA5052 | 51 | 5 | 1600 | 70 | 20 | 60 | 2.54
1067 | AA6061 | 51 | 6 | 1600 | 70 | 20 | 6 | 2.59
1068 | Center | 51 | 6 | 1600 | 70 | 20 | -3 | 2.47
1069 | AA5052 | 51 | 6 | 1600 | 70 | 20 | 9 | 2.45
1070 | AA6061 | 51 | 7 | 1600 | 70 | 20 | 12 | 2.56
1071 | Center | 51 | 7 | 1600 | 70 | 20 | 2 | 2.45
1072 | AA5052 | 51 | 7 | 1600 | 70 | 20 | -1 | 2.45
1073 | AA6061 | 52 | 1 | 1600 | 80 | 10 | -4 | 2.68
1074 | Center | 52 | 1 | 1600 | 80 | 10 | 7 | 2.5
1075 | AA5052 | 52 | 1 | 1600 | 80 | 10 | 13 | 2.45
1076 | AA6061 | 52 | 2 | 1600 | 80 | 10 | 10 | 2.65
1077 | Center | 52 | 2 | 1600 | 80 | 10 | 7 | 2.49
1078 | AA5052 | 52 | 2 | 1600 | 80 | 10 | 20 | 2.45
1079 | AA6061 | 52 | 3 | 1600 | 80 | 10 | 36 | 2.49
1080 | Center | 52 | 3 | 1600 | 80 | 10 | 22 | 2.53
1081 | AA5052 | 52 | 3 | 1600 | 80 | 10 | 32 | 2.47
1082 | AA6061 | 52 | 4 | 1600 | 80 | 10 | 41 | 2.53
1083 | Center | 52 | 4 | 1600 | 80 | 10 | 18 | 2.49
1084 | AA5052 | 52 | 4 | 1600 | 80 | 10 | -5 | 2.59
1085 | AA6061 | 52 | 5 | 1600 | 80 | 10 | -3 | 2.63
1086 | Center | 52 | 5 | 1600 | 80 | 10 | 11 | 2.47
1087 | AA5052 | 52 | 5 | 1600 | 80 | 10 | 21 | 2.44
1088 | AA6061 | 52 | 6 | 1600 | 80 | 10 | 15 | 2.61
1089 | Center | 52 | 6 | 1600 | 80 | 10 | 5 | 2.47
1090 | AA5052 | 52 | 6 | 1600 | 80 | 10 | 20 | 2.43
1091 | AA6061 | 52 | 7 | 1600 | 80 | 10 | 18 | 2.48
1092 | Center | 52 | 7 | 1600 | 80 | 10 | 5 | 2.54
1093 | AA5052 | 52 | 7 | 1600 | 80 | 10 | 4 | 2.43
1094 | AA6061 | 53 | 1 | 1600 | 80 | 15 | 36 | 2.69
1095 | Center | 53 | 1 | 1600 | 80 | 15 | 15 | 2.45
1096 | AA5052 | 53 | 1 | 1600 | 80 | 15 | 18 | 2.44
1097 | AA6061 | 53 | 2 | 1600 | 80 | 15 | 44 | 2.65
1098 | Center | 53 | 2 | 1600 | 80 | 15 | 15 | 2.46
1099 | AA5052 | 53 | 2 | 1600 | 80 | 15 | 48 | 2.46
1100 | AA6061 | 53 | 3 | 1600 | 80 | 15 | 28 | 2.63
1101 | Center | 53 | 3 | 1600 | 80 | 15 | 12 | 2.45
1102 | AA5052 | 53 | 3 | 1600 | 80 | 15 | 27 | 2.45
1103 | AA6061 | 53 | 4 | 1600 | 80 | 15 | 28 | 2.55
1104 | Center | 53 | 4 | 1600 | 80 | 15 | 16 | 2.45
1105 | AA5052 | 53 | 4 | 1600 | 80 | 15 | 27 | 2.43
1106 | AA6061 | 53 | 5 | 1600 | 80 | 15 | 22 | 2.52
1107 | Center | 53 | 5 | 1600 | 80 | 15 | 4 | 2.46
1108 | AA5052 | 53 | 5 | 1600 | 80 | 15 | 33 | 2.44
1109 | AA6061 | 53 | 6 | 1600 | 80 | 15 | 16 | 2.55
1110 | Center | 53 | 6 | 1600 | 80 | 15 | 8 | 2.44
1111 | AA5052 | 53 | 6 | 1600 | 80 | 15 | 35 | 2.52
1112 | AA6061 | 53 | 7 | 1600 | 80 | 15 | 17 | 2.57
1113 | Center | 53 | 7 | 1600 | 80 | 15 | 1 | 2.41
1114 | AA5052 | 53 | 7 | 1600 | 80 | 15 | 16 | 2.41
1115 | AA6061 | 54 | 1 | 1600 | 80 | 20 | 21 | 2.61
1116 | Center | 54 | 1 | 1600 | 80 | 20 | 18 | 2.58
1117 | AA5052 | 54 | 1 | 1600 | 80 | 20 | 4 | 2.56
1118 | AA6061 | 54 | 2 | 1600 | 80 | 20 | 26 | 2.53
1119 | Center | 54 | 2 | 1600 | 80 | 20 | 16 | 2.48
1120 | AA5052 | 54 | 2 | 1600 | 80 | 20 | 32 | 2.49
1121 | AA6061 | 54 | 3 | 1600 | 80 | 20 | 17 | 2.56
1122 | Center | 54 | 3 | 1600 | 80 | 20 | 11 | 2.47
1123 | AA5052 | 54 | 3 | 1600 | 80 | 20 | -5 | 2.53
1124 | AA6061 | 54 | 4 | 1600 | 80 | 20 | 34 | 2.49
1125 | Center | 54 | 4 | 1600 | 80 | 20 | 10 | 2.47
1126 | AA5052 | 54 | 4 | 1600 | 80 | 20 | -12 | 2.45
1127 | AA6061 | 54 | 5 | 1600 | 80 | 20 | 19 | 2.65
1128 | Center | 54 | 5 | 1600 | 80 | 20 | 10 | 2.45
1129 | AA5052 | 54 | 5 | 1600 | 80 | 20 | 15 | 2.45
1130 | AA6061 | 54 | 6 | 1600 | 80 | 20 | 18 | 2.62
1131 | Center | 54 | 6 | 1600 | 80 | 20 | 6 | 2.43
1132 | AA5052 | 54 | 6 | 1600 | 80 | 20 | -3 | 2.47
1133 | AA6061 | 54 | 7 | 1600 | 80 | 20 | 21 | 2.67
1134 | Center | 54 | 7 | 1600 | 80 | 20 | 4 | 2.42
1135 | AA5052 | 54 | 7 | 1600 | 80 | 20 | 1 | 2.42